## Sheet1
additive | IsPolymerized | FE(CO) | FE(HCOOH) | FE(C2H4) | FE(C2H6) | FE(C3H6) | FE(C2H5OH) | FE(Acetaldehyde)乙醛 | FE(CH3CO2H) | FE(C3H7OH) | FE(AllylOH) | FE(C3+) | FE(C2+) | FE(CH4) | FE(CH3OH) | FE(H2) | typical voltage (V vs RHE) | typical current density(mA/cm2) | typical pH | typical electrolyte | cell type | ref
O=C(C1=C(C(O)=O)C=C(C(O)=O)C(C(O)=O)=C1)O | MOF | 1.5 |  |  |  |  | 32.2 |  | 48.5 |  |  |  | 80.7 | 9.6 |  | 6.8 | -0.4 | 11.5 | neutral | KCl (0.1M) | H-Cell | Nature Communications 2019, 10 (1), 3851. DOI: 10.1038/s41467-019-11599-7. | 1
O=C(C1=C(C(O)=O)C=C(C(O)=O)C(C(O)=O)=C1)O | MOF | [5 empty] | 58 |  | 10 |  |  |  | 68 |  |  |  | -0.55 | 20 | neutral | KCl (0.1M) | H-Cell
O=C(C1=CC=C(C(O)=O)C(C(O)=O)=C1)O | MOF | 9.7 |  |  |  |  | 28 |  | 40 |  |  |  | 67.6 | 13.1 |  | 8 | -0.4 | 8.1 | neutral | KCl (0.1M) | H-Cell
O=C(C1=CC(C(O)=O)=CC(C(O)=O)=C1)O | MOF | 13.8 |  |  |  |  | 42 |  | 16 |  |  |  | 56.7 | 14.5 |  | 11.8 | -0.4 | 7.3 | neutral | KCl (0.1M) | H-Cell
O=C(C1=CC=CC(C(O)=O)=C1C(O)=O)O | MOF | 11.7 |  |  |  |  | 26 |  | 33 |  |  |  | 54.4 | 13 |  | 15.2 | -0.4 | 7.4 | neutral | KCl (0.1M) | H-Cell
O=C(C1=C(C(O)=O)C=CC=N1)O | MOF | 13.2 |  |  |  |  | 21 |  | 29 |  |  |  | 50.2 | 3.1 |  | 23 | -0.4 | 5.1 | neutral | KCl (0.1M) | H-Cell
O=C(C1=CC=C(C(O)=O)C=C1)O | MOF | 9.9 |  |  |  |  | 15 |  | 28 |  |  |  | 41.8 | 7.6 |  | 32.5 | -0.4 | 2.8 | neutral | KCl (0.1M) | H-Cell
ref Cu2O | [6 empty] | 28 |  | 4 | [7 empty] | -0.88 | 12 | neutral | KCl (0.1M) | H-Cell
CS | No | 7 | 4 | 5 |  |  | 12 | [6 empty] | 2 |  | 50 | -1.2 | 1.3 | neutral | NaHCO3 (0.1M) | H-Cell | ACS Catalysis 2020, 10 (24), 15238-15249. DOI: 10.1021/acscatal.0c04106. | 2
ref Cu |  | 5 | 6 | [10 empty] | 4 |  | 70 | -1.2 | 1.3 | neutral | NaHCO3 (0.1M) | H-Cell
Cl[Fe]1([N]2=C3C=CC2=C4C5=CC=CC=C5)(N6C(C=CC6=C3C7=CC=CC=C7)=C8C9=CC=CC=C9)N%10C4=CC=C%10C(C%11=CC=CC=C%11)=C%12C=CC8=[N]%121 | No | 2 | 3 | 37.5 |  |  | 41.2 |  | 4 | 4 |  |  |  | 1 |  | 8 | -0.8 | 124 | neutral | KHCO3 (1M) | GDE | Nature Catalysis 2020, 3 (1), 75-82. DOI: 10.1038/s41929-019-0383-7. | 3
C12=[N]3C(C=C1)=C(C4=CC=CC=C4)C5=CC=C6N5[Ni](N7C(C=CC7=C2C8=CC=CC=C8)=C9C%10=CC=CC=C%10)3[N]%11=C9C=CC%11=C6C%12=CC=CC=C%12 | No | 3 | 2 | 41 |  |  | 37 |  | 2 | 6 | [5 empty] | 12 | -0.83 |  | neutral | KHCO3 (1M) | GDE
C1(/C(C2=CC=CC=C2)=C(C=C/3)\NC3=C4\C5=CC=CC=C5)=N/C(C=C1)=C(C6=CC=CC=C6)\C7=CC=C(/C(C8=CC=CC=C8)=C9C=CC4=N/9)N7 | No | 0.5 | 0.5 | 42 |  |  | 28 |  | 3 | 2 |  |  |  | 3 |  | 18 |  |  | neutral | KHCO3 (1M) | GDE
FC(C(F)=C(F)C(F)=C1F)=C1C2=C3C=CC4=[N]3[Fe]([N]5=C6C=CC5=C7C8=C(F)C(F)=C(F)C(F)=C8F)(N9C(C=CC9=C6C%10=C(F)C(F)=C(F)C(F)=C%10F)=C4C%11=C(F)C(F)=C(F)C(F)=C%11F)(Cl)N%12C7=CC=C%122 | No | 2 | 4 | 37 |  |  | 38 |  | 3 | 3 | [5 empty] | 10 |  |  | neutral | KHCO3 (1M) | GDE
Cl[Fe]1([N]2=C3C=CC2=C4C5=CC=C(OC)C=C5)(N6C(C=CC6=C3C7=CC=C(OC)C=C7)=C8C9=CC=C(OC)C=C9)N%10C4=CC=C%10C(C%11=CC=C(OC)C=C%11)=C%12C=CC8=[N]%121 | No | 1 | 2 | 40 |  |  | 38 |  | 3 | 4 |  |  |  | 2 |  | 10 |  |  | neutral | KHCO3 (1M) | GDE
C12=[N]3C(C=C1)=C(C4=CC=CC=C4)C5=CC=C6N5[Co](N7C(C=CC7=C2C8=CC=CC=C8)=C9C%10=CC=CC=C%10)3[N]%11=C9C=CC%11=C6C%12=CC=CC=C%12 | No | 1 | 2 | 37 |  |  | 38 |  | 2 | 6 |  |  |  | 1 |  | 8 |  |  | neutral | KHCO3 (1M) | GDE
ref Cu |  | 3 | 5 | 49 |  |  | 29.4 |  | 5 | 6 |  |  |  | 0.5 |  | 10 | -0.83 | 88 | neutral | KHCO3 (1M) | GDE
CC1=CC=C([N+]2=CC=CC=C2)C=C1 | Yes | 5.3 | 2.2 | 64.6 |  |  | 16.7 |  | 3.5 | 2.1 |  |  |  | 0.3 |  | 7.9 | -0.83 |  | neutral | KHCO3 (1M) | GDE | Nature 2020, 577 (7791), 509-513 | 4
COC1=CC=C([N+]2=CC=CC=C2)C=C1 | Yes | 8.8 | 2.1 | 57.3 |  |  | 16.2 |  | 1.9 | 1.8 |  |  |  | 0.5 |  | 10.1 | -0.83 |  | neutral | KHCO3 (1M) | GDE
ClC1=CC=C([N+]2=CC=CC=C2)C=C1 | Yes | 6.3 | 3.3 | 63.1 |  |  | 17.6 |  | 1.1 | 4.7 |  |  |  | 1.8 |  | 5.1 | -0.83 |  | neutral | KHCO3 (1M) | GDE
C1([N+]2=CC=CC=C2)=CC=CC=C1 | Yes | 6.3 | 1.4 | 59.9 |  |  | 15.6 |  | 1.1 | 2.5 |  |  |  | 0.5 |  | 10.5 | -0.84 |  | neutral | KHCO3 (1M) | GDE
NC1=CC=C([N+]2=CC=CC=C2)C=C1 | Yes | 4.8 | 3.5 | 50.4 |  |  | 15.6 |  | 2.8 | 2.7 |  |  |  | 0.4 |  | 22.2 | -0.82 |  | neutral | KHCO3 (1M) | GDE
CN(C)C1=CC=C([N+]2=CC=CC=C2)C=C1 | Yes | 3.4 | 1.6 | 43.9 |  |  | 18.7 |  | 4.2 | 1.1 |  |  |  | 2.2 |  | 24.8 | -0.83 |  | neutral | KHCO3 (1M) | GDE
CC1=CC=C([N+]2=CC=C(C)C=C2)C=C1 | Yes | 10.1 | 1.9 | 57 |  |  | 16.2 |  | 2.1 | 2.5 |  |  |  | 0.8 |  | 7.5 | -0.83 |  | neutral | KHCO3 (1M) | GDE
CC1=CC=C([N+]2=CC=C(C(F)(F)F)C=C2)C=C1 | Yes | 12.5 | 1.6 | 55.1 |  |  | 11.7 |  | 2 | 2.3 |  |  |  | 0.7 |  | 12.6 | -0.84 |  | neutral | KHCO3 (1M) | GDE
CC1=CC=C([N+]2=CC=C(C(C)(C)C)C=C2)C=C1 | Yes | 12.6 | 1.5 | 55.2 |  |  | 12.5 |  | 1.4 | 2.8 |  |  |  | 0.2 |  | 13.4 | -0.83 |  | neutral | KHCO3 (1M) | GDE
CC1=CC=C([N+]2=CC=C(OC)C=C2)C=C1 | Yes | 4.6 | 1.4 | 51.8 |  |  | 13.6 |  | 1.3 | 2.4 |  |  |  | 1.1 |  | 22 | -0.83 |  | neutral | KHCO3 (1M) | GDE
CC1=CC=C([N+]2=CC=C(N(C)C)C=C2)C=C1 | Yes | 3.5 | 3.7 | 37.5 |  |  | 13.9 |  | 0.9 | 4.4 |  |  |  | 0.3 |  | 36.7 | -0.82 |  | neutral | KHCO3 (1M) | GDE
C1([N+]2=CC=CC=C2)=CC=C([N+]3=CC=CC=C3)C=C1 | Yes | 4.5 | 1.2 | 71.5 |  |  | 10.5 |  | 1.5 | 3.9 |  |  |  | 0.5 |  | 6.6 | -0.83 | 267 | neutral | KHCO3 (1M) | GDE
ref Cu |  | 24.7 | 3.1 | 43.9 |  |  | 15.5 |  | 1.2 | 2.1 |  |  |  | 0.1 |  | 5.5 | -0.84 |  | neutral | KHCO3 (1M) | GDE
CC1=CC=C([N+]2=CC=CC=C2)C=C1 | Yes | 1.8 | 6.5 | 40.5 |  |  | 30.6 |  |  | 7.1 |  |  |  | 1 |  | 15.5 | -0.83 | –1.02 | neutral | KHCO3 (0.1M) | H-Cell | ACS Cent. Sci. 2017, 3, 8, 853–859 | 5
ClC1=CC=C([N+]2=CC=CC=C2)C=C1 | Yes | 2.5 | 10.1 | 29.3 |  |  | 29.6 |  |  | 0 |  |  |  | 3.1 |  | 21.8 | -0.83 | –0.70 | neutral | KHCO3 (0.1M) | H-Cell
COC1=CC=C([N+]2=CC=CC=C2)C=C1 | Yes | 2.1 | 10.6 | 37.7 |  |  | 22.3 |  |  | 8.7 |  |  |  | 0.3 |  | 16.6 | -0.83 | –1.46 | neutral | KHCO3 (0.1M) | H-Cell
CN(C)C1=CC=C([N+]2=CC=CC=C2)C=C1 | Yes | 2.1 | 8.8 | 40.8 |  |  | 26.7 |  |  | 8.6 |  |  |  | 0.1 |  | 12.4 | -0.83 | –1.34 | neutral | KHCO3 (0.1M) | H-Cell
CC(C)(C)C1=CC=C([N+]2=CC=CC=C2)C=C1 | Yes | 3.7 | 6.9 | 18.2 |  |  | 16 |  |  | 0 |  |  |  | 2.1 |  | 52.1 | -0.83 | –1.40 | neutral | KHCO3 (0.1M) | H-Cell
CC1=CC=C([N+]2=CC=C(C3=CC=CC=C3)C=C2)C=C1 | Yes | 3.1 | 13 | 33.6 |  |  | 27.1 |  |  | 11.8 |  |  |  | 0.07 |  | 10 | -0.83 | –1.10 | neutral | KHCO3 (0.1M) | H-Cell
CCCC[N+]1=CC=CC=C1 | Yes | 2.6 | 10.6 | 1.7 |  |  | 0 |  |  | 5.3 |  |  |  | 5.1 |  | 50.5 | -0.83 | –3.32 | neutral | KHCO3 (0.1M) | H-Cell
[H][N+]1=CC=CC=C1 | Yes | 0.4 | 5.6 | 0.1 |  |  | 0 |  |  | 2.1 |  |  |  | 0.4 |  | 88.5 | -0.83 | –6.28 | neutral | KHCO3 (0.1M) | H-Cell
[N+]1(C2=CC=NC=C2)=CC=CC=C1 | Yes | 0.2 | 9.5 | 0 |  |  | 0 |  |  | 0 |  |  |  | 0.04 |  | 65.9 | -0.83 | –2.95 | neutral | KHCO3 (0.1M) | H-Cell
C[N+](C=C1)=CC=C1C2=CC=[N+](C)C=C2 | Yes | 0.7 | 9 | 3.2 |  |  | 0 |  |  | 0 |  |  |  | 0 |  | 28.6 | -0.83 | –0.97 | neutral | KHCO3 (0.1M) | H-Cell
C1([N+]2=CC=C(C3=CC=[N+](C4=CC=CC=C4)C=C3)C=C2)=CC=CC=C1 | Yes | 0.3 | 5.5 | 4 |  |  | 0 |  |  | 0 |  |  |  | 4.2 |  | 61.6 | -0.83 | –4.03 | neutral | KHCO3 (0.1M) | H-Cell
CN(C)C1=CC2=[S+]C3=C(N=C2C=C1)C=CC(N(C)C)=C3 | Yes | 0.5 | 1.3 | 0.07 |  |  | 0 |  |  | 0 |  |  |  | 0.01 |  | 76.6 | -0.83 | –6.44 | neutral | KHCO3 (0.1M) | H-Cell
CC(C=C1C)=CC(C)=C1N2C=[N+](C3=C(C)C=C(C)C=C3C)C=C2 | Yes | 0.3 | 5.3 | 0.01 |  |  | 0 |  |  | 0 |  |  |  | 0.2 |  | 91.3 | -0.83 | –4.20 | neutral | KHCO3 (0.1M) | H-Cell
ref Cu |  | 1.7 | 4.7 | 12.4 |  |  | 7.2 |  |  | 2.8 |  |  |  | 20.2 |  | 42.8 | -0.83 | –4.46 | neutral | KHCO3 (0.1M) | H-Cell
NCC(O)=O | No | 0.9 |  | 12.7 | 21.1 | 0.3 | [9 empty] | 52.2 | -1.3 |  | neutral | KHCO3 (0.1M) | H-Cell | Energy Environ. Sci., 2016,9, 1687-1695 | 6
NC(CC(C)C)C(O)=O | No | 0.6 |  | 6.1 | 13 | 0.2 | [9 empty] | 72.4 | -1.3 |  | neutral | KHCO3 (0.1M) | H-Cell
NC(CC1=CC=CC=C1)C(O)=O | No | 0.7 |  | 8.8 | 18 | 0.3 | [9 empty] | 67.3 | -1.3 |  | neutral | KHCO3 (0.1M) | H-Cell
NC(CCC/N=C(N)\N)C(O)=O | No | 0.7 |  | 8.3 | 15.1 | 0.2 | [9 empty] | 63.2 | -1.3 |  | neutral | KHCO3 (0.1M) | H-Cell
NC(C)C(O)=O | No | 0.7 |  | 8.8 | 15.3 | 0.2 | [9 empty] | 66.8 | -1.3 |  | neutral | KHCO3 (0.1M) | H-Cell
NC(CC1=CC=C(O)C=C1)C(O)=O | No | 0.7 |  | 8.8 | 11.8 | 0.3 | [9 empty] | 72.3 | -1.3 |  | neutral | KHCO3 (0.1M) | H-Cell
O=C(C1=CC=CC=C1)O | No | 0.5 |  | 3.7 | 12.1 | 0.1 | [9 empty] | 79.6 | -1.3 |  | neutral | KHCO3 (0.1M) | H-Cell
O=[N+](C1=CC=CC=C1)[O-] | No | 0.8 |  | 2.4 | 7.3 | 0.2 | [9 empty] | 77.1 | -1.3 |  | neutral | KHCO3 (0.1M) | H-Cell
O=C(C1=C2C=CC=C1)C3=C(C=CC=C3)C2=O | No | 0.7 |  | 1.9 | 6.7 | 0.2 | [9 empty] | 83.1 | -1.3 |  | neutral | KHCO3 (0.1M) | H-Cell
SC1=CC=CC=C1 | No | 0.8 |  | 2.8 | 10.2 | 0.1 | [9 empty] | 74.3 | -1.3 |  | neutral | KHCO3 (0.1M) | H-Cell
ref Cu NW |  | 0.7 |  | 5.9 | 11.7 | 0.2 | [9 empty] | 76.2 | -1.3 |  | neutral | KHCO3 (0.1M) | H-Cell
NCC(O)=O | No | 0.6 |  | 24 | [9 empty] | 32.1 |  | 34.7 | -1.3 |  | neutral | KHCO3 (0.1M) | H-Cell
NC(CC(C)C)C(O)=O | No | 1.7 |  | 10.2 | [9 empty] | 12 |  | 65.8 | -1.2 |  | neutral | KHCO3 (0.1M) | H-Cell
NC(CC1=CC=C(O)C=C1)C(O)=O | No | 0.8 |  | 13.9 | [9 empty] | 21.3 |  | 57 | -1.3 |  | neutral | KHCO3 (0.1M) | H-Cell
NC(CCC/N=C(N)\N)C(O)=O | No | 0.8 |  | 17.3 | [9 empty] | 21.7 |  | 55.1 | -1.2 |  | neutral | KHCO3 (0.1M) | H-Cell
NC(C)C(O)=O | No | 2.9 |  | 18.4 | [9 empty] | 25.5 |  | 41.6 | -1.3 |  | neutral | KHCO3 (0.1M) | H-Cell
NC(CC1=CC=CC=C1)C(O)=O | No | 2.4 |  | 11.8 | [9 empty] | 29.3 |  | 46.7 | -1.2 |  | neutral | KHCO3 (0.1M) | H-Cell
O=C(C1=CC=CC=C1)O | No | 3.9 |  | 10.4 | [9 empty] | 12.4 |  | 65.6 | -1.3 |  | neutral | KHCO3 (0.1M) | H-Cell
O=[N+](C1=CC=CC=C1)[O-] | No | 1.9 |  | 5.2 | [9 empty] | 7.3 |  | 80.6 | -1.3 |  | neutral | KHCO3 (0.1M) | H-Cell
O=C(C1=C2C=CC=C1)C3=C(C=CC=C3)C2=O | No | 3.5 |  | 5.1 | [9 empty] | 7.7 |  | 74.6 | -1.3 |  | neutral | KHCO3 (0.1M) | H-Cell
SC1=CC=CC=C1 | No | 1.8 |  | 9 | [9 empty] | 13.2 |  | 71 | -1.3 |  | neutral | KHCO3 (0.1M) | H-Cell
Cu foil |  | 1.1 |  | 9.5 | [9 empty] | 16.1 |  | 66.8 | -1.3 |  | neutral | KHCO3 (0.1M) | H-Cell
NCC(O)=O | No | 1.1 |  | 21.3 | 0.4 | [8 empty] | 4.5 |  | 66.5 | -1.2 |  | neutral | KHCO3 (0.1M) | H-Cell
NC(CCC/N=C(N)\N)C(O)=O | No | 1 |  | 12.6 | 0.2 | [8 empty] | 5.9 |  | 76.9 | -1.3 |  | neutral | KHCO3 (0.1M) | H-Cell
NC(CC(C)C)C(O)=O | No | 1.2 |  | 9.4 | 0.5 | [8 empty] | 1.3 |  | 79.2 | -1.3 |  | neutral | KHCO3 (0.1M) | H-Cell
NC(CC1=CC=C(O)C=C1)C(O)=O | No | 1.2 |  | 10.8 | 0.5 | [8 empty] | 2.3 |  | 75.8 | -1.3 |  | neutral | KHCO3 (0.1M) | H-Cell
NC(CC1=CC=CC=C1)C(O)=O | No | 1.3 |  | 18.7 | 1.1 | [8 empty] | 1.5 |  | 67.5 | -1.3 |  | neutral | KHCO3 (0.1M) | H-Cell
NC(C)C(O)=O | No | 1.3 |  | 18.1 | 0.7 | [8 empty] | 2.8 |  | 67.3 | -1.3 |  | neutral | KHCO3 (0.1M) | H-Cell
Annealed Cu |  | 1.1 |  | 8.9 | 0.7 | [8 empty] | 0.6 |  | 84.3 | -1.2 |  | neutral | KHCO3 (0.1M) | H-Cell
C1(C=CC=C2)=C2C3=[N]4C1=NC5=C6C(C=CC=C6)=C7N5[Cu]84N9C(C%10=C(C=CC=C%10)C9=N3)=NC(C%11=C%12C=CC=C%11)=[N]8C%12=N7 | No | 0 | 4 | 4 | [9 empty] | 65 |  | 34 | -1.06 | 21 | neutral | KHCO3 (0.5M) | H-Cell | Nature Communications volume 9, Article number: 415 (2018) | 7
O=C(C1=CC(C(O)=O)=CC(C(O)=O)=C1)O | No | 3 |  | 1 | [9 empty] | 22 |  | 60 | -1.06 | 8 | neutral | KHCO3 (0.5M) | H-Cell
C1CNCCCNCCCNCCCNC1 | No | 1 | [11 empty] | 6 |  | 97 | -1.06 | 7 | neutral | KHCO3 (0.5M) | H-Cell
OC(C=CC=C1O)=C1C2=C3C=CC4=[N]3[Cu]([N]5=C6C=CC5=C7C8=C(O)C=CC=C8O)(N9C(C=CC9=C6C%10=C(O)C=CC=C%10O)=C4C%11=C(O)C=CC=C%11O)N%12C7=CC=C%122 | No | 8 |  | 16 | [9 empty] | 29 |  |  | -0.976 | 27 | neutral | KHCO3 (0.5M) | H-Cell | J. Am. Chem. Soc. 2016, 138, 26, 8076–8079 | 8
O=C(C1=CC(C(O)=O)=CC(C(O)=O)=C1)O | No | 30 |  | 10 | [9 empty] | 10 |  | 15 | -1.12 |  | basic | KOH(1M) | GDE | J. Am. Chem. Soc. 140, 11378–11386 (2018). | 9
F/C(F)=C(F)\F / F/C(OC(C(CC(F)(C(F)(S(=O)(O)=O)F)F)(F)C(F)(F)F)(F)F)=C(F)\F | Yes (nafion) | 7 | 5 | [10 empty] | 68 |  |  | -0.89 | 3.1 | neutral | NaHCO3 (0.1M) | H-Cell | Energy & Environmental Science 2020, 13 (10), 3567-3578 | 10
ref Cu |  | 24 | 23 | [10 empty] | 0 |  |  | -0.89 | 0.8 | neutral | NaHCO3 (0.1M) | H-Cell
NC1=CC=CC=C1 | Yes | 2 | 6 | 40 |  |  | 20 |  | 3 | 7 |  |  |  | 12 |  | 8 | -1.2 | 5.3 | neutral | KHCO3 (0.1M) | H-Cell | ACS Catalysis 2020. DOI: 10.1021/acscatal.0c00049. | 11
ref Cu |  | 4 | 10 | 17 |  |  | 15 |  | 3 | 5 |  |  |  | 21 |  | 23 | -1.2 | 2.3 | neutral | KHCO3 (0.1M) | H-Cell
O=C(C(C=C1)=CC=C1C2=C3C=CC4=[N]3[Cu]([N]5=C6C=CC5=C7C8=CC=C(C(O)=O)C=C8)(N9C(C=CC9=C6C%10=CC=C(C(O)=O)C=C%10)=C4C%11=CC=C(C(O)=O)C=C%11)N%12C7=CC=C%122)O | MOF | 5 | 80 | [10 empty] | 12 |  |  | -0.7 | 4 | neutral | KHCO3 (0.1M) | H-Cell | Angewandte Chemie International Edition 2020, 59 (43), 18954-18959, | 12
N#CC(C=C1)=CC=C1C2=C3C=CC4=[N]3[Ni]([N]5=C6C=CC5=C7C8=CC=C(C#N)C=C8)(N9C(C=CC9=C6C%10=CC=C(C#N)C=C%10)=C4C%11=CC=C(C#N)C=C%11)N%12C7=CC=C%122 | MOF |  |  | 53 | [9 empty] | 5 |  |  | -1.1 |  | neutral | KHCO3 (0.1M)+KCl(0.1M) | H-Cell | Angewandte Chemie International Edition 2021, n/a (n/a), https://doi.org/10.1002/anie.202111136. | 13
N#CC(C=C1)=CC=C1/C(C2=CC=C(/C(C3=CC=C(C#N)C=C3)=C4N=C(/C(C5=CC=C(C#N)C=C5)=C(C=C/6)\NC6=C7\C8=CC=C(C#N)C=C8)C=C\4)N2)=C9C=CC7=N\9 | MOF |  |  | 8 | [9 empty] | 15 |  |  | -1.1 |  | neutral | KHCO3 (0.1M)+KCl(0.1M) | H-Cell
C=CN1C=C[N+](CC2=CC=CC(C[N+]3=CN(C=C)C=C3)=N2)=C1 | Yes | 11 | 2 | 34 |  |  | 35 |  | 7 | 3 |  |  |  | 5 |  | 8 | -0.85 | 400 | basic | KOH(1M) | GDE | Angewandte Chemie International Edition 2021, n/a (n/a), e202110657 | 14
C=CN1C=C[N+](CC2=CC=CC(C[N+]3=CN(C=C)C=C3)=N2)=C1 | Yes | 21 | 3 | 25 |  |  | 27 |  | 7 | 4 |  |  |  | 3 |  | 9 |  | 400 | neutral | KCl(1M) | GDE
C=CN1C=C[N+](CC2=CC=CC(C[N+]3=CN(C=C)C=C3)=N2)=C1 | Yes | 20 | 5 | 22 |  |  | 19 |  | 5 | 3 |  |  |  | 3 |  | 22 |  | 400 | neutral | KHCO3(1M) | GDE
C=CN1C=C[N+](CC2=CC=CC(C[N+]3=CN(C=C)C=C3)=N2)=C1 | Yes | 19 | 3 | 23 |  |  | 30 |  | 14 | 6 |  |  |  | 1 |  | 5 |  | 400 | basic | KOH(3M) | GDE
C=CN1C=C[N+](CC2=CC=CC(C[N+]3=CN(C=C)C=C3)=N2)=C1 | Yes | 11 | 6 | 24 |  |  | 30 |  | 12 | 2 |  |  |  | 2 |  | 12 |  | 400 | basic | KOH(5M) | GDE
C=CN1C=C[N+](CC2=CC=CC(C[N+]3=CN(C=C)C=C3)=N2)=C1 | Yes | 10 | 8 | 35 |  |  | 32 |  | 8 | 3 |  |  |  | 1 |  | 15 |  | 400 | basic | KOH(7M) | GDE
CN(C)C1=C2C(C=CC=C2N(C)C)=CC=C1 | No | 7 | 3 | 52 |  |  | 18 |  | 2 | 8 | [7 empty] | 200 | neutral | KHCO3 (1M) | GDE | Joule 2021. DOI: https://doi.org/10.1016/j.joule.2021.12.002 | 15
C12=NCCCN1CCCN2 | No | 19 | 10 | 33 |  |  | 15 |  | 2 | 8 | [7 empty] | 200 | neutral | KHCO3 (1M) | GDE
CN(C)/C(N(C)C)=N/C1=C2C(C=CC=C2/N=C(N(C)C)/N(C)C)=CC=C1 | No | 6 | 2 | 42 |  |  | 26 |  | 3 | 5 | [7 empty] | 200 | neutral | KHCO3 (1M) | GDE
CN(C)C1=C2C(C=CC=C2)=CC=C1 | No | 64 | 12 | 12 |  |  | 3 |  |  | 3 | [7 empty] | 200 | neutral | KHCO3 (1M) | GDE
ref Cu |  | 58 | 11 | 16 |  |  | 4 |  |  | 3 | [7 empty] | 200 | neutral | KHCO3 (1M) | GDE
NC1=CC=CC=C1 | Yes | 3 |  | 59 | [9 empty] | 2 |  | 37 | -1.2 | 30 | neutral | KCl (0.1M) | H-Cell | Angewandte Chemie International Edition 2021, n/a (n/a), https://doi.org/10.1002/anie.202102193 | 16
C1=CC=CN1 | Yes | 4 |  | 48 | [11 empty] | 33 |  |  | neutral | KCl (0.1M) | H-Cell
C1=CC=CS1 | Yes | 5 |  | 43 | [11 empty] | 31 |  |  | neutral | KCl (0.1M) | H-Cell
C1=CC=CN1 / NC1=CC=CC=C1 | Yes | 4 |  | 46 | [9 empty] | 2 |  | 28 |  |  | neutral | KCl (0.1M) | H-Cell
C1=CC=CS1 / NC1=CC=CC=C1 | Yes | 3 |  | 33 | [11 empty] | 52 |  |  | neutral | KCl (0.1M) | H-Cell
ref Cu-CP |  | 9 |  | 27 | [11 empty] | 58 | -1.2 | 35 | neutral | KCl (0.1M) | H-Cell
F/C(F)=C(F)\F / F/C(OC(C(CC(F)(C(F)(S(=O)(O)=O)F)F)(F)C(F)(F)F)(F)F)=C(F)\F | Yes (nafion) | 0.5 | 9 | 23 |  |  | 38 |  |  | 4 | 8 |  |  | 0.5 |  | 10 | -1.15 | 14 | neutral | CsHCO3 (0.1M) | GDE | Nature Energy 2021. DOI: 10.1038/s41560-021-00920-8. | 17
sustanion | Yes | 2 | 5 | 35 |  |  | 20 |  |  | 4 | 4 |  |  | 8 |  | 19 | -1.15 | 23 | neutral | CsHCO3 (0.1M) | GDE
ref Cu | Yes | 1 | 4 | 36 |  |  | 20 |  |  | 4 | 2 |  |  | 13 |  | 24 | -1.15 | 15 | neutral | CsHCO3 (0.1M) | GDE
C12=CC=C[N+]3=C1C4=C(C=CC=[N+]4CC3)C=C2 | Yes | 1 | 6 | 40 | 0 |  | 15 | 4 |  |  |  | 6 |  | 5 |  | 12 | -1.1 | 7.5 | neutral | KHCO3 (0.1M) | H-Cell | ACS Central Science 2021. DOI: 10.1021/acscentsci.1c00860. | 18
ref Cu |  | 3 | 18 | 14 | 0 |  | 4 | 2 |  |  |  | 4 |  | 33 |  | 20 | -1.1 | 9 | neutral | KHCO3 (0.1M) | H-Cell
C=C(F)F | Yes | 5 |  | 40 | [9 empty] | 5 |  | 30 | -1.22 | 15.5 | neutral | KHCO3 (0.5M) | H-Cell | ACS Catalysis 2021, 11 (2), 958-966. DOI: 10.1021/acscatal.0c03766. | 19
ref CuO |  | 2 |  | 27 | [9 empty] | 2 |  | 36 | -1.22 | 16 | neutral | KHCO3 (0.5M) | H-Cell
CCCCCCCCCCCCCCCCCCS | No | 7 | 6 | 10 |  |  | 2 |  | 1 |  |  |  |  | 43 |  | 23 | -1.2 | 30 | neutral | KHCO3 (0.5M) | GDE | ACS Appl. Mater. Interfaces 2021, 13, 40, 47619–47628 | 20
ref Cu |  | 0.5 | 10 | 9 |  |  | 6 |  | 0.5 | 2 |  |  |  | 20 |  | 39 | -1.2 | 100 | neutral | KHCO3 (0.5M) | GDE
CCCCCCCCCCCCCCCCCCS | No | 3.32618 | 1.87815 | 56.35941 |  |  | 16.51821 |  | 1.26732 |  |  |  |  | 6.89014 |  | 12 |  | 30 | neutral | CsHCO3 (0.1M) | H-Cell | Nature Materials volume 18, pages1222–1227 (2019) | 21
ref Cu wetable |  | 0.54005 | 7.278 | 9.19206 | 0.47805 |  | 4.07498 |  | 0.40649 | 1.9986 |  |  |  | 0.01827 |  | 71 |  | 30 | neutral | CsHCO3 (0.1M) | H-Cell
CCCCCCCCN1C=C[N](CC2=CC=C([N+]([O-])=O)C=C2)=C1 | No | 2 | 13 | 25 |  |  | 7 |  |  | 1 |  |  |  | 33 |  | 23 | -1.2 | 0.5 | neutral | KHCO3 (0.1M) | H-Cell | Inorganic Chemistry 2021, 60 (10), 6939-6945. | 22
ref Cu |  | 1 | 4 | 23 |  |  | 9 |  |  | 4 |  |  |  | 25 |  | 39 | -1.2 | 0.46 | neutral | KHCO3 (0.1M) | H-Cell
C=CC(C1)C(CN2C=[N+](C)C=C2)CC1/C=C/C3=CC=CC=C3[20] | Yes | 0 | 0.7 | 0 |  |  | 0 |  |  | 0 |  |  |  | 1.5 |  | 94.6 | -1.04 | 12.2 | neutral | KHCO3 (0.1M) | H-Cell | Journal of the American Chemical Society 2021. DOI: 10.1021/jacs.0c12478. | 23
C=CC(C1)C(CN2C(C3=CC=CC=C3)=[N+](C)C=C2)CC1/C=C/C4=CC=CC=C4[20] | Yes | 1 | 6.6 | 5.3 |  |  | 0 |  |  | 0 |  |  |  | 14.1 |  | 69.3 | -1.08 | 3.9 | neutral | KHCO3 (0.1M) | H-Cell
C=CC(C1)C(CN2C=[N+](C)C(C3=CC=CC=C3)=C2C4=CC=CC=C4)CC1/C=C/C5=CC=CC=C5[40] | Yes | 2.8 | 11.1 | 21.5 |  |  | 3.4 |  |  | 2.6 |  |  |  | 14 |  | 37.8 | -1.08 | 2.75 | neutral | KHCO3 (0.1M) | H-Cell
C=CC(C1)C(CN2C(C3=CC=CC=C3)=[N+](C)C(C4=CC=CC=C4)=C2C5=CC=CC=C5)CC1/C=C/C6=CC=CC=C6[40] | Yes | 0.4 | 3.8 | 19 |  |  | 3.9 |  |  | 1.8 |  |  |  | 33.1 |  | 34.1 | -1.08 | 4.04 | neutral | KHCO3 (0.1M) | H-Cell
C=CC(C1)C(CNC(NC2=CC(C(F)(F)F)=CC(C(F)(F)F)=C2)=O)CC1/C=C/C3=CC=CC=C3[40] | Yes | 0.5 | 1.1 | 25.5 |  |  | 6 |  |  | 1.1 |  |  |  | 28.1 |  | 33.6 | -1.08 | 4.64 | neutral | KHCO3 (0.1M) | H-Cell
C=CC(C1)C(CNC(NC2=CC(C(F)(F)F)=CC(C(F)(F)F)=C2)=O)CC1/C=C/C3=CC=CC=C3[20] / C=CC(C1)C(CN2C=[N+](C)C(C3=CC=CC=C3)=C2C4=CC=CC=C4)CC1/C=C/C5=CC=CC=C5[20] | Yes | 1.1 | 1 | 30.4 |  |  | 9.3 |  |  | 1 |  |  |  | 22.3 |  | 32.5 | -1.08 | 4.92 | neutral | KHCO3 (0.1M) | H-Cell
C=CC(C1)C(CNC(NC2=CC(C(F)(F)F)=CC(C(F)(F)F)=C2)=O)CC1/C=C/C3=CC=CC=C3[18] / C=CC(C1)C(CN2C=[N+](C)C(C3=CC=CC=C3)=C2C4=CC=CC=C4)CC1/C=C/C5=CC=CC=C5[18] / C=CC(C1)C(COCC2=CC=CC=[N+]2C3=CC=CC=C3)CC1/C=C/C4=CC=CC=C4 [4] | Yes | 1.2 | 2.2 | 49.5 |  |  | 16 |  |  | 3.2 |  |  |  | 4.7 |  | 16.5 | -1.08 | 4.11 | neutral | KHCO3 (0.1M) | H-Cell
C=CC1CC(/C=C/C2=CC=CC=C2)CC1CCNC(NC3=CC(C(F)(F)F)=CC(C(F)(F)F)=C3)=O[18] / C=CC(C1)C(CN2C=[N+](C)C(C3=CC=CC=C3)=C2C4=CC=CC=C4)CC1/C=C/C5=CC=CC=C5[18] / C=CC(C1)C(COCC2=CC=CC=[N+]2C3=CC=CC=C3)CC1/C=C/C4=CC=CC=C4[4] | Yes | 0.7 | 1.9 | 55.6 |  |  | 17.4 |  |  | 4.3 |  |  |  | 1.9 |  | 11.9 | -1.08 | 4.66 | neutral | KHCO3 (0.1M) | H-Cell
C=CC1CC(/C=C/C2=CC=CC=C2)CC1CCCNC(NC3=CC(C(F)(F)F)=CC(C(F)(F)F)=C3)=O[18] / C=CC(C1)C(CN2C=[N+](C)C(C3=CC=CC=C3)=C2C4=CC=CC=C4)CC1/C=C/C5=CC=CC=C5[18] / C=CC(C1)C(COCC2=CC=CC=[N+]2C3=CC=CC=C3)CC1/C=C/C4=CC=CC=C4[4] | Yes | 0.4 | 0.9 | 53.8 |  |  | 15.5 |  |  | 2.1 |  |  |  | 2.8 |  | 19.2 | -1.08 | 5.06 | neutral | KHCO3 (0.1M) | H-Cell
C=CC1CC(/C=C/C2=CC=CC=C2)CC1CNC(NC3CCCCC3)=O[18] / C=CC(C1)C(CN2C=[N+](C)C(C3=CC=CC=C3)=C2C4=CC=CC=C4)CC1/C=C/C5=CC=CC=C5[18] / C=CC(C1)C(COCC2=CC=CC=[N+]2C3=CC=CC=C3)CC1/C=C/C4=CC=CC=C4[4] | Yes | 1 | 1.8 | 36.8 |  |  | 9.5 |  |  | 1.3 |  |  |  | 11.5 |  | 35 | -1.08 | 3.68 | neutral | KHCO3 (0.1M) | H-Cell
C=CC(C1)C(CN2C=[N+](C)C(C3=CC=CC=C3)=C2C4=CC=CC=C4)CC1/C=C/C5=CC=CC=C5 / C=CC(C1)C(COCC2=CC=CC=[N+]2C3=CC=CC=C3)CC1/C=C/C4=CC=CC=C4 | Yes | 2.3 | 9 | 31.7 |  |  | 4.3 |  |  | 2.2 |  |  |  | 8.7 |  | 36.2 | -1.08 | 2.56 | neutral | KHCO3 (0.1M) | H-Cell
C=CC(C1)C(CNC(NC2=CC(C(F)(F)F)=CC(C(F)(F)F)=C2)=O)CC1/C=C/C3=CC=CC=C3[36] / C=CC(C1)C(COCC2=CC=CC=[N+]2C3=CC=CC=C3)CC1/C=C/C4=CC=CC=C4 [4] | Yes | 0.5 | 1.4 | 20.4 |  |  | 5.2 |  |  | 1 |  |  |  | 25 |  | 44.8 | -1.08 | 4.51 | neutral | KHCO3 (0.1M) | H-Cell
C=CC(C1)C(CNC(NC2=CC(C(F)(F)F)=CC(C(F)(F)F)=C2)=O)CC1/C=C/C3=CC=CC=C3[16] / C=CC(C1)C(CN2C=[N+](C)C(C3=CC=CC=C3)=C2C4=CC=CC=C4)CC1/C=C/C5=CC=CC=C5[16] / C=CC(C1)C(COCC2=CC=CC=[N+]2C3=CC=CC=C3)CC1/C=C/C4=CC=CC=C4[8] | Yes | 0.6 | 1.3 | 59.8 |  |  | 11.8 |  |  | 1.2 |  |  |  | 5.7 |  | 21.9 | -1.08 | 4.49 | neutral | KHCO3 (0.1M) | H-Cell
C=CC(C1)C(CNC(NC2=CC(C(F)(F)F)=CC(C(F)(F)F)=C2)=O)CC1/C=C/C3=CC=CC=C3[18] / C=CC(C1)C(CN2C=[N+](C)C(C3=CC=CC=C3)=C2C4=CC=CC=C4)CC1/C=C/C5=CC=CC=C5[18] / C=CC(C1)C(COCC2=CC=CC=[N+]2C3=CC=CC=C3)CC1/C=C/C4=CC=CC=C4[2]-[block] | Yes | 0.6 | 2.4 | 34.5 |  |  | 11 |  |  | 3 |  |  |  | 14.1 |  | 30.5 | -1.08 | 4.05 | neutral | KHCO3 (0.1M) | H-Cell
ref Cu |  | 0.5 | 1.8 | 22.3 |  |  | 5.9 |  |  | 1.4 |  |  |  | 25.6 |  | 39.7 | -1.08 | 5.22 | neutral | KHCO3 (0.1M) | H-Cell
NC1=NN=C(S)S1 | No | 7 | 14 | 25 |  |  | 32 | [6 empty] | 4 |  | 24 | -1.2 | 73 | neutral | KHCO3 (0.1M) | H-Cell | Nature Communications 2021, 12 (1), 7210. DOI: 10.1038/s41467-021-27456-5. | 24
NC1=NNC(S)=N1 | No | 6 | 10 | 26 |  |  | 27 | [6 empty] | 3 |  | 26 | -1.2 | 69 | neutral | KHCO3 (0.1M) | H-Cell
NCCS | No | 15 | 8 | 14 |  |  | 3 | [6 empty] | 21 |  | 38 | -1.2 | 30 | neutral | KHCO3 (0.1M) | H-Cell
CCCS | No | 6 | 0.5 | 3 |  |  | 3 | [6 empty] | 0.5 |  | 83 | -1.2 | 20 | neutral | KHCO3 (0.1M) | H-Cell
ref AgCu |  | 8 | 0 | 4 |  |  | 1 | [6 empty] | 4 |  | 82 | -1.2 | 38 | neutral | KHCO3 (0.1M) | H-Cell
F/C(F)=C(F)\F | Yes | 0.6 | 12 | 6.5 |  |  | 12 |  | 0.6 |  |  |  |  | 0.1 |  | 27.5 | -1 | 250 | neutral | KHCO3 (1M) | GDE | Nature Communications 2021, 12 (1), 136. DOI: 10.1038/s41467-020-20397-5. | 25
ref Cu |  | 2.5 | 8.5 | 29.3 |  |  | 12 |  | 0.8 |  |  |  |  | 0.1 |  | 43.7 | -1 | 125 | neutral | KHCO3 (1M) | GDE
SC1=CC=NC=C1 |  | 9 | 81 | [12 empty] | 13 |  | 100 | basic | KOH(5M) | GDE | Angewandte Chemie International Edition 2022, n/a (n/a), https://doi.org/10.1002/anie.202206279 | 26
ref Cu |  | 53 | 27 | 11 | [11 empty] | 13 |  | 100 | basic | KOH(5M) | GDE
SC1=CC=NC=C1 |  | 37 | 42 | 12 | [11 empty] | 9 |  | 500 | basic | KOH(5M) | GDE
ref Cu |  | 32 | 18 | 32 | [11 empty] | 10 |  | 500 | basic | KOH(5M) | GDE
CCCCN1C=[N+](C)C=C1 / O=C(C1=CC(C(O)=O)=CC(C(O)=O)=C1)O | No | 0.5 |  | 75 | [9 empty] | 6 |  | 17 | -1.5 | 35 | neutral | KHCO3 (0.1M) | H-Cell | Angewandte Chemie International Edition 2022, n/a (n/a), https://doi.org/10.1002/anie.202200039 | 27
ref Cu |  | 5 |  | 28 | [9 empty] | 8 |  | 55 | -1.5 | 18 | neutral | KHCO3 (0.1M) | H-Cell
F/C(F)=C(F)\F |  | 0.5 | 1 | 47 |  |  | 40 | [6 empty] | 2 |  | 8 | -1.5 |  | neutral | KHCO3 (0.1M) | H-Cell | Journal of the American Chemical Society 2022. DOI: 10.1021/jacs.1c11253. | 28
ref Cu NN |  | 2 | 5 | 24 |  |  | 20 | [6 empty] | 3 |  | 43 | -1.5 |  | neutral | KHCO3 (0.1M) | H-Cell
proton exchange ionomer (-SO3-) |  | 20 |  | 40 |  |  | 16 |  |  | 2 | [5 empty] | 7 |  | 800 | neutral | KHCO3 (1M) | GDE | Journal of the American Chemical Society 2022, 144 (23), 10446-10454. DOI: 10.1021/jacs.2c02594. | 29
anion exchange ionomer (-NMe3+) |  | 13 |  | 57 |  |  | 9 |  |  | 3 | [5 empty] | 8 |  | 800 | neutral | KHCO3 (1M) | GDE
NC1C(N)CCCC1 / O=CC1=CC(C=O)=CC(C=O)=C1 | Yes (cage) | 9 | 4 | 29 |  |  | 27 |  | 7 | 13 | [5 empty] | 8 | -0.9 | 1600 | basic | KOH(1M) | GDE | Angewandte Chemie International Edition 2022, n/a (n/a), https://doi.org/10.1002/anie.202202607. | 30
C12C(CCCC2)NCN1 / O=CC1=CC(C=O)=CC(C=O)=C1 - reduce | Yes (cage) | 11 | 5 | 30 |  |  | 25 |  | 6 | 12 | [5 empty] | 10 | -0.9 | 1500 | basic | KOH(1M) | GDE
NCCN / O=CC1=CC(C=O)=CC(C=O)=C1 | Yes (cage) | 18 | 4 | 20 |  |  | 16 |  | 2 | 2 | [5 empty] | 39 | -0.9 | 200 | basic | KOH(1M) | GDE
NCCN / O=CC1=CC(C=O)=CC(C=O)=C1 - reduce | Yes (cage) | 18 | 3 | 39 |  |  | 18 |  | 3 | 12 | [5 empty] | 10 | -0.9 | 850 | basic | KOH(1M) | GDE
CC(N)CN / O=CC1=CC(C=O)=CC(C=O)=C1 | Yes (cage) | 20 | 4 | 32 |  |  | 19 |  | 4 | 11 | [5 empty] | 9 | -0.9 | 580 | basic | KOH(1M) | GDE
F/C(F)=C(F)\F | Yes | 15 | 3 | 35 |  |  | 18 |  | 13 | 2 | [5 empty] | 19 | -0.9 | 700 | basic | KOH(1M) | GDE
ref Cu nr |  | 6 | 6 | 34 |  |  | 2 |  | 18 | 11 | [5 empty] | 22 | -0.9 | 300 | basic | KOH(1M) | GDE
C1(C=C2)=CC=C[N+]3=CC[N+]4=CC=CC2=C4=C13 | Yes | 12 |  | 55 | [11 empty] | 10 | 3.7(total cell voltage) | 95 | neutral | KHCO3 (0.1M) | MAE | ACS Energy Lett. 2020, 5, 9, 2811–2818 | 31
F/C(F)=C(F)\F / F/C(OC(C(CC(F)(C(F)(S(=O)(O)=O)F)F)(F)C(F)(F)F)(F)F)=C(F)\F / C1(C=C2)=CC=C[N+]3=CC[N+]4=CC=CC2=C4=C13 | Yes(nafion) | 12 |  | 52 | [11 empty] | 10 | 4.3(total cell voltage) | 450 | neutral | KHCO3 (0.1M) | MAE
F/C(F)=C(F)\F / F/C(OC(C(CC(F)(C(F)(S(=O)(O)=O)F)F)(F)C(F)(F)F)(F)F)=C(F)\F | Yes(nafion) | 10 |  | 67 | [11 empty] | 6 | 4.3(total cell voltage) | 380 | neutral | KHCO3 (0.1M) | MAE
ref Cu |  | 22 |  | 45 | [11 empty] | 7 | 3.7(total cell voltage) | 75 | neutral | KHCO3 (0.1M) | MAE
F/C(F)=C(F)\F / F/C(OC(C(CC(F)(C(F)(S(=O)(O)=O)F)F)(F)C(F)(F)F)(F)F)=C(F)\F | Yes(nafion) | 12 | 6 | 64 |  |  | 8 |  |  | 2 | [5 empty] | 13 | 4.3(total cell voltage) | 300 | neutral | KHCO3 (0.1M) | MAE
ref F/C(F)=C(F)\F Cu |  | 16 | 2 | 45 |  |  | 18 |  | 3 | 5 | [5 empty] | 12 | 3.7(total cell voltage) | 150 | neutral | KHCO3 (0.1M) | MAE
CCCCCCCCCCCCCCCC[N+](C)(C)C | No | 9 | 35 | [12 empty] | 40 | -0.77 | 0.3 | neutral | KHCO3 (0.1M) | H-Cell | ACS Catal. 2019, 9, 6, 5631–5637 | 32
CCCCCCCC/C=C\CCCCCCCC(O)=O | No |  | 7 | [12 empty] | 93 | -0.8 | 0.3 | neutral | KHCO3 (0.1M) | H-Cell
ref Cu |  | 0.5 | 10 | [12 empty] | 85 | -0.77 | 1 | neutral | KHCO3 (0.1M) | H-Cell
[Li+] / CCCCCCCCCCCCCCCC[N+](C)(C)C | No | 13 | 18 | 4 | [9 empty] | 0 |  | 45 | -1.05 | 9 | neutral | Li2CO3 (0.05M) | H-Cell | ACS Catal. 2020, 10, 17, 9907–9914 | 33
[Na+] / CCCCCCCCCCCCCCCC[N+](C)(C)C | No | 11 | 11 | 6 | [9 empty] | 3 |  | 50 | -1.05 | 9 | neutral | Na2CO3 (0.05M) | H-Cell
[K+] / CCCCCCCCCCCCCCCC[N+](C)(C)C | No | 11 | 9 | 5 | [9 empty] | 2.2 |  | 50 | -1.05 | 9 | neutral | K2CO3 (0.05M) | H-Cell
[Cs+] / CCCCCCCCCCCCCCCC[N+](C)(C)C | No | 8 | 27 | 3 | [9 empty] | 0.5 |  | 32 | -1.05 | 11 | neutral | Cs2CO3 (0.05M) | H-Cell
ref [Li+] |  | 0.8 | 2 | 0 | [9 empty] | 0.5 |  | 100 | -1.05 | 29 | neutral | Li2CO3 (0.05M) | H-Cell
ref [Na+] |  | 2 | 1.5 | 3 | [9 empty] | 0.2 |  | 95 | -1.05 | 11 | neutral | Na2CO3 (0.05M) | H-Cell
ref [K+] |  | 5 | 3 | 7 | [9 empty] | 0.3 |  | 75 | -1.05 | 12 | neutral | K2CO3 (0.05M) | H-Cell
ref [Cs+] |  | 4 | 5 | 13 | [9 empty] | 0 |  | 60 | -1.05 | 10 | neutral | Cs2CO3 (0.05M) | H-Cell
CCCCCCCCCCCCCCCC[N+](C)(C)C | No | 20 | [13 empty] | 80 | -0.8 | 0.5 | neutral | NaHCO3 (0.1M) | H-Cell | J. Phys. Chem. Lett. 2020, 11, 14, 5457–5463 | 34
ref Cu |  | 0 | [13 empty] | 100 | -0.8 | 0.85 | neutral | NaHCO3 (0.1M) | H-Cell
C=CC(NCCCCCCN)=O | Yes | 4 | 0.5 | 72 |  |  | 20 |  | 0.5 | [6 empty] | 3 | -0.97 | 450 | basic | KOH (1M) | GDE | Nature Catalysis volume 4, pages20–27 (2021) | 35
C=CC(NCCCCCCN)=O[65] / C=CC(NCCCCCC[N+](C)(C)C)=O[35] | Yes | 4 | 7 | 54 |  |  | 8 |  | 8 |  |  |  |  | 1 |  | 10 |  | 350 | basic | KOH (1M) | GDE
C=CC(NCCCCCCN)=O[35] / C=CC(NCCCCCC[N+](C)(C)C)=O[65] | Yes | 4 | 13 | 42 |  |  |  |  | 9 |  |  |  |  | 2 |  | 12 |  | 300 | basic | KOH (1M) | GDE
C=CC(NCCCCCC[N+](C)(C)C)=O | Yes | 4 | 10 | 31 |  |  | 0.5 |  | 4 |  |  |  |  | 2 |  | 28 |  | 230 | basic | KOH (1M) | GDE
C=CC(NCCN)=O | Yes |  |  | 55 | [12 empty] | -0.78 |  | basic | KOH (1M) | GDE
ref Cu |  | 4 | 20 | 27 |  |  | 4 |  | 4 |  |  |  |  | 2 |  | 10 | -0.97 | 200 | basic | KOH (1M) | GDE
C12=CC=C[N+]3=C1C4=C(C=CC=[N+]4CC3)C=C2 | Yes | 0.5 | 7 | 36 |  |  | 14 |  |  | 4 | [5 empty] | 16 | -1.07 | 3 | neutral | KHCO3 (0.1M) | H-Cell | Angewandte Chemie International Edition 2019 https://doi.org/10.1002/ange.201907935 | 36
CC(C=C1)=CC=C1[N+]2=CC=CC=C2 | Yes | 2 | 8 | 32 |  |  | 30 |  |  | 5 |  |  |  | 1 |  | 16 | -1.07 | 3 | neutral | KHCO3 (0.1M) | H-Cell
ref Cu |  | 2 | 2 | 12 |  |  | 8 |  |  | 3 |  |  |  | 20 |  | 42 | -1.07 | 3 | neutral | KHCO3 (0.1M) | H-Cell
OC1=C(O)C=C(CCN)C=C1 | Yes | 1 |  | 14 | [9 empty] | 29 |  | 10 | -0.93 | 20 | neutral | KHCO3 (0.5M) | H-Cell | https://chemistry-europe.onlinelibrary.wiley.com/doi/epdf/10.1002/celc.201801132 | 37
NCCC1=CC=CC=C1 |  | 30 | [11 empty] | 1 |  | 14 | -0.93 | 20 | neutral | KHCO3 (0.5M) | H-Cell
OC1=CC=CC=C1 |  | 1 |  | 23 | [9 empty] | 4 |  | 9 | -0.93 | 20 | neutral | KHCO3 (0.5M) | H-Cell
ref Cu NW |  | 1 |  | 14 | [9 empty] | 13 |  | 10 | -0.93 | 20 | neutral | KHCO3 (0.5M) | H-Cell
N1N=CN=C1 | MOF | 21 | 10 | [9 empty] | 30 | 8 |  | 30 | -1 |  | neutral | KHCO3 (0.1M) | H-Cell | https://doi.org/10.1021/acscatal.2c01681 | 38
N1N=CN=C1 | MOF | 14 | 10 | [9 empty] | 48 | 4 |  | 25 | -1.1 |  | neutral | KHCO3 (0.1M) | H-Cell
N1N=CN=C1 | MOF | 2 | 4 | [9 empty] | 80 | 2 |  | 10 | -1.2 | 15 | neutral | KHCO3 (0.1M) | H-Cell
N1N=CN=C1 | MOF | 4 | 2 | [9 empty] | 75 | 4 |  | 12 | -1.3 |  | neutral | KHCO3 (0.1M) | H-Cell
N1N=CN=C1 | MOF | 2 | 2 | [9 empty] | 69 | 12 |  | 13 | -1.4 |  | neutral | KHCO3 (0.1M) | H-Cell
[H]C(C1[H])[N-]2[Cu+2]([N-](C3[H])C(N(C3[H])[H])[H])([O-]45[H])[N-]([N-](C(C6[H])[H])[Cu+2]4([N-](C7[H])C(N(C7[H])[H])[H])[N-]([N-](C(C8[H])[H])[Cu+2]5([N-](C9[H])C(N(C9[H])[H])[H])[N-]2C1[H])C8[H])C6[H].[H]C(C%10[H])[N-]%11[Cu+2]([N-](C%12[H])C(N(C%12[H])[H])[H])([O-]%13%14[H])[N-]([N-](C(C%15[H])[H])[Cu+2]%13([N-](C%16[H])C(N(C%16[H])[H])[H])[N-]([N-](C(C%17[H])[H])[Cu+2]%14([N-](C%18[H])C(N(C%18[H])[H])[H])[N-]%11C%10[H])C%17[H])C%15[H].[H]C(C%19[H])[N-]%20[Cu+2]([N-](C%21[H])C(N(C%21[H])[H])[H])([O-]%22%23[H])[N-]([N-](C(C%24[H])[H])[Cu+2]%22([N-](C%25[H])C(N(C%25[H])[H])[H])[N-]([N-](C(C%26[H])[H])[Cu+2]%23([N-](C%27[H])C(N(C%27[H])[H])[H])[N-]%20C%19[H])C%26[H])C%24[H].[H]C(C%28[H])[N-]%29[Cu+2]([N-](C%30[H])C(N(C%30[H])[H])[H])([O-]%31%32[H])[N-]([N-](C(C%33[H])[H])[Cu+2]%31([N-](C%34[H])C(N(C%34[H])[H])[H])[N-]([N-](C(C%35[H])[H])[Cu+2]%32([N-](C%36[H])C(N(C%36[H])[H])[H])[N-]%29C%28[H])C%35[H])C%33[H].[H]C(C%37[H])[N-]%38[Cu+2]([N-](C%39[H])C(N(C%39[H])[H])[H])([O-]%40%41[H])[N-]([N-](C(C%42[H])[H])[Cu+2]%40([N-](C%43[H])C(N(C%43[H])[H])[H])[N-]([N-](C(C%44[H])[H])[Cu+2]%41([N-](C%45[H])C(N(C%45[H])[H])[H])[N-]%38C%37[H])C%44[H])C%42[H].[H]C(C%46[H])[N-]%47[Cu+2]([N-](C%48[H])C(N(C%48[H])[H])[H])([O-]%49%50[H])[N-]([N-](C(C%51[H])[H])[Cu+2]%49([N-](C%52[H])C(N(C%52[H])[H])[H])[N-]([N-](C(C%53[H])[H])[Cu+2]%50([N-](C%54[H])C(N(C%54[H])[H])[H])[N-]%47C%46[H])C%53[H])C%51[H].[Br-].[Br-].[Br-].[Br-].[Br-].[Br-].[Br-].[Br-].[Br-].[Br-].[Br-].[Br-] | No | 2 | 3.5 | 40 |  |  | 14 |  | 1 | 7 |  |  |  | 2.7 |  | 30.5 | -1.2 |  | neutral | KHCO3 (0.1M) | H-Cell
N1N=CN=C1 | MOF | 26 | 10 | 10 |  |  | 10 |  | 8 | 0 |  |  |  | 0 |  | 35 | -0.6 |  | neutral | KHCO3 (1M) | GDE
N1N=CN=C1 | MOF | 5 | 2 | 50 |  |  | 13 |  | 3 | 10 |  |  |  | 3 |  | 12 | -0.8 | 200 | neutral | KHCO3 (1M) | GDE
N1N=CN=C1 | MOF | 6 | 4 | 30 |  |  | 20 |  | 12 | 8 |  |  |  | 9 |  | 13 | -1 |  | neutral | KHCO3 (1M) | GDE
N1N=CN=C1 | MOF | 4 | 2 | 20 |  |  | 18 |  | 6 | 6 |  |  |  | 12 |  | 25 | -1.2 |  | neutral | KHCO3 (1M) | GDE
[H]C(C1[H])[N-]2[Cu+2]([N-](C3[H])C(N(C3[H])[H])[H])([O-]45[H])[N-]([N-](C(C6[H])[H])[Cu+2]4([N-](C7[H])C(N(C7[H])[H])[H])[N-]([N-](C(C8[H])[H])[Cu+2]5([N-](C9[H])C(N(C9[H])[H])[H])[N-]2C1[H])C8[H])C6[H].[H]C(C%10[H])[N-]%11[Cu+2]([N-](C%12[H])C(N(C%12[H])[H])[H])([O-]%13%14[H])[N-]([N-](C(C%15[H])[H])[Cu+2]%13([N-](C%16[H])C(N(C%16[H])[H])[H])[N-]([N-](C(C%17[H])[H])[Cu+2]%14([N-](C%18[H])C(N(C%18[H])[H])[H])[N-]%11C%10[H])C%17[H])C%15[H].[H]C(C%19[H])[N-]%20[Cu+2]([N-](C%21[H])C(N(C%21[H])[H])[H])([O-]%22%23[H])[N-]([N-](C(C%24[H])[H])[Cu+2]%22([N-](C%25[H])C(N(C%25[H])[H])[H])[N-]([N-](C(C%26[H])[H])[Cu+2]%23([N-](C%27[H])C(N(C%27[H])[H])[H])[N-]%20C%19[H])C%26[H])C%24[H].[H]C(C%28[H])[N-]%29[Cu+2]([N-](C%30[H])C(N(C%30[H])[H])[H])([O-]%31%32[H])[N-]([N-](C(C%33[H])[H])[Cu+2]%31([N-](C%34[H])C(N(C%34[H])[H])[H])[N-]([N-](C(C%35[H])[H])[Cu+2]%32([N-](C%36[H])C(N(C%36[H])[H])[H])[N-]%29C%28[H])C%35[H])C%33[H].[H]C(C%37[H])[N-]%38[Cu+2]([N-](C%39[H])C(N(C%39[H])[H])[H])([O-]%40%41[H])[N-]([N-](C(C%42[H])[H])[Cu+2]%40([N-](C%43[H])C(N(C%43[H])[H])[H])[N-]([N-](C(C%44[H])[H])[Cu+2]%41([N-](C%45[H])C(N(C%45[H])[H])[H])[N-]%38C%37[H])C%44[H])C%42[H].[H]C(C%46[H])[N-]%47[Cu+2]([N-](C%48[H])C(N(C%48[H])[H])[H])([O-]%49%50[H])[N-]([N-](C(C%51[H])[H])[Cu+2]%49([N-](C%52[H])C(N(C%52[H])[H])[H])[N-]([N-](C(C%53[H])[H])[Cu+2]%50([N-](C%54[H])C(N(C%54[H])[H])[H])[N-]%47C%46[H])C%53[H])C%51[H].[Br-].[Br-].[Br-].[Br-].[Br-].[Br-].[Br-].[Br-].[Br-].[Br-].[Br-].[Br-] | No | 57 |  | 26 | [9 empty] | 2 |  | 12 | -0.6 |  | basic | KOH (0.5M) | GDE | Angew. Chem. Int. Ed. 2021, 60, 26210– 26217 | 39
[H]C(C1[H])[N-]2[Cu+2]([N-](C3[H])C(N(C3[H])[H])[H])([O-]45[H])[N-]([N-](C(C6[H])[H])[Cu+2]4([N-](C7[H])C(N(C7[H])[H])[H])[N-]([N-](C(C8[H])[H])[Cu+2]5([N-](C9[H])C(N(C9[H])[H])[H])[N-]2C1[H])C8[H])C6[H].[H]C(C%10[H])[N-]%11[Cu+2]([N-](C%12[H])C(N(C%12[H])[H])[H])([O-]%13%14[H])[N-]([N-](C(C%15[H])[H])[Cu+2]%13([N-](C%16[H])C(N(C%16[H])[H])[H])[N-]([N-](C(C%17[H])[H])[Cu+2]%14([N-](C%18[H])C(N(C%18[H])[H])[H])[N-]%11C%10[H])C%17[H])C%15[H].[H]C(C%19[H])[N-]%20[Cu+2]([N-](C%21[H])C(N(C%21[H])[H])[H])([O-]%22%23[H])[N-]([N-](C(C%24[H])[H])[Cu+2]%22([N-](C%25[H])C(N(C%25[H])[H])[H])[N-]([N-](C(C%26[H])[H])[Cu+2]%23([N-](C%27[H])C(N(C%27[H])[H])[H])[N-]%20C%19[H])C%26[H])C%24[H].[H]C(C%28[H])[N-]%29[Cu+2]([N-](C%30[H])C(N(C%30[H])[H])[H])([O-]%31%32[H])[N-]([N-](C(C%33[H])[H])[Cu+2]%31([N-](C%34[H])C(N(C%34[H])[H])[H])[N-]([N-](C(C%35[H])[H])[Cu+2]%32([N-](C%36[H])C(N(C%36[H])[H])[H])[N-]%29C%28[H])C%35[H])C%33[H].[H]C(C%37[H])[N-]%38[Cu+2]([N-](C%39[H])C(N(C%39[H])[H])[H])([O-]%40%41[H])[N-]([N-](C(C%42[H])[H])[Cu+2]%40([N-](C%43[H])C(N(C%43[H])[H])[H])[N-]([N-](C(C%44[H])[H])[Cu+2]%41([N-](C%45[H])C(N(C%45[H])[H])[H])[N-]%38C%37[H])C%44[H])C%42[H].[H]C(C%46[H])[N-]%47[Cu+2]([N-](C%48[H])C(N(C%48[H])[H])[H])([O-]%49%50[H])[N-]([N-](C(C%51[H])[H])[Cu+2]%49([N-](C%52[H])C(N(C%52[H])[H])[H])[N-]([N-](C(C%53[H])[H])[Cu+2]%50([N-](C%54[H])C(N(C%54[H])[H])[H])[N-]%47C%46[H])C%53[H])C%51[H].[Br-].[Br-].[Br-].[Br-].[Br-].[Br-].[Br-].[Br-].[Br-].[Br-].[Br-].[Br-] | No | 27 |  | 55 | [9 empty] | 1.7 |  | 10 | -0.7 | 129.58 | basic | KOH (0.5M) | GDE | doi.org/10.1002/anie.202111265 | 40
[H]C(C1[H])[N-]2[Cu+2]([N-](C3[H])C(N(C3[H])[H])[H])([O-]45[H])[N-]([N-](C(C6[H])[H])[Cu+2]4([N-](C7[H])C(N(C7[H])[H])[H])[N-]([N-](C(C8[H])[H])[Cu+2]5([N-](C9[H])C(N(C9[H])[H])[H])[N-]2C1[H])C8[H])C6[H].[H]C(C%10[H])[N-]%11[Cu+2]([N-](C%12[H])C(N(C%12[H])[H])[H])([O-]%13%14[H])[N-]([N-](C(C%15[H])[H])[Cu+2]%13([N-](C%16[H])C(N(C%16[H])[H])[H])[N-]([N-](C(C%17[H])[H])[Cu+2]%14([N-](C%18[H])C(N(C%18[H])[H])[H])[N-]%11C%10[H])C%17[H])C%15[H].[H]C(C%19[H])[N-]%20[Cu+2]([N-](C%21[H])C(N(C%21[H])[H])[H])([O-]%22%23[H])[N-]([N-](C(C%24[H])[H])[Cu+2]%22([N-](C%25[H])C(N(C%25[H])[H])[H])[N-]([N-](C(C%26[H])[H])[Cu+2]%23([N-](C%27[H])C(N(C%27[H])[H])[H])[N-]%20C%19[H])C%26[H])C%24[H].[H]C(C%28[H])[N-]%29[Cu+2]([N-](C%30[H])C(N(C%30[H])[H])[H])([O-]%31%32[H])[N-]([N-](C(C%33[H])[H])[Cu+2]%31([N-](C%34[H])C(N(C%34[H])[H])[H])[N-]([N-](C(C%35[H])[H])[Cu+2]%32([N-](C%36[H])C(N(C%36[H])[H])[H])[N-]%29C%28[H])C%35[H])C%33[H].[H]C(C%37[H])[N-]%38[Cu+2]([N-](C%39[H])C(N(C%39[H])[H])[H])([O-]%40%41[H])[N-]([N-](C(C%42[H])[H])[Cu+2]%40([N-](C%43[H])C(N(C%43[H])[H])[H])[N-]([N-](C(C%44[H])[H])[Cu+2]%41([N-](C%45[H])C(N(C%45[H])[H])[H])[N-]%38C%37[H])C%44[H])C%42[H].[H]C(C%46[H])[N-]%47[Cu+2]([N-](C%48[H])C(N(C%48[H])[H])[H])([O-]%49%50[H])[N-]([N-](C(C%51[H])[H])[Cu+2]%49([N-](C%52[H])C(N(C%52[H])[H])[H])[N-]([N-](C(C%53[H])[H])[Cu+2]%50([N-](C%54[H])C(N(C%54[H])[H])[H])[N-]%47C%46[H])C%53[H])C%51[H].[Br-].[Br-].[Br-].[Br-].[Br-].[Br-].[Br-].[Br-].[Br-].[Br-].[Br-].[Br-] | No | 28 |  | 53 | [9 empty] | 1 |  | 10 | -0.8 |  | basic | KOH (0.5M) | GDE
[H]C(C1[H])[N-]2[Cu+2]([N-](C3[H])C(N(C3[H])[H])[H])([O-]45[H])[N-]([N-](C(C6[H])[H])[Cu+2]4([N-](C7[H])C(N(C7[H])[H])[H])[N-]([N-](C(C8[H])[H])[Cu+2]5([N-](C9[H])C(N(C9[H])[H])[H])[N-]2C1[H])C8[H])C6[H].[H]C(C%10[H])[N-]%11[Cu+2]([N-](C%12[H])C(N(C%12[H])[H])[H])([O-]%13%14[H])[N-]([N-](C(C%15[H])[H])[Cu+2]%13([N-](C%16[H])C(N(C%16[H])[H])[H])[N-]([N-](C(C%17[H])[H])[Cu+2]%14([N-](C%18[H])C(N(C%18[H])[H])[H])[N-]%11C%10[H])C%17[H])C%15[H].[H]C(C%19[H])[N-]%20[Cu+2]([N-](C%21[H])C(N(C%21[H])[H])[H])([O-]%22%23[H])[N-]([N-](C(C%24[H])[H])[Cu+2]%22([N-](C%25[H])C(N(C%25[H])[H])[H])[N-]([N-](C(C%26[H])[H])[Cu+2]%23([N-](C%27[H])C(N(C%27[H])[H])[H])[N-]%20C%19[H])C%26[H])C%24[H].[H]C(C%28[H])[N-]%29[Cu+2]([N-](C%30[H])C(N(C%30[H])[H])[H])([O-]%31%32[H])[N-]([N-](C(C%33[H])[H])[Cu+2]%31([N-](C%34[H])C(N(C%34[H])[H])[H])[N-]([N-](C(C%35[H])[H])[Cu+2]%32([N-](C%36[H])C(N(C%36[H])[H])[H])[N-]%29C%28[H])C%35[H])C%33[H].[H]C(C%37[H])[N-]%38[Cu+2]([N-](C%39[H])C(N(C%39[H])[H])[H])([O-]%40%41[H])[N-]([N-](C(C%42[H])[H])[Cu+2]%40([N-](C%43[H])C(N(C%43[H])[H])[H])[N-]([N-](C(C%44[H])[H])[Cu+2]%41([N-](C%45[H])C(N(C%45[H])[H])[H])[N-]%38C%37[H])C%44[H])C%42[H].[H]C(C%46[H])[N-]%47[Cu+2]([N-](C%48[H])C(N(C%48[H])[H])[H])([O-]%49%50[H])[N-]([N-](C(C%51[H])[H])[Cu+2]%49([N-](C%52[H])C(N(C%52[H])[H])[H])[N-]([N-](C(C%53[H])[H])[Cu+2]%50([N-](C%54[H])C(N(C%54[H])[H])[H])[N-]%47C%46[H])C%53[H])C%51[H].[Br-].[Br-].[Br-].[Br-].[Br-].[Br-].[Br-].[Br-].[Br-].[Br-].[Br-].[Br-] | No | 27 |  | 53 | [9 empty] | 1 |  | 12 | -0.9 |  | basic | KOH (0.5M) | GDE
[H]C(C1[H])[N-]2[Cu+2]([N-](C3[H])C(N(C3[H])[H])[H])([O-]45[H])[N-]([N-](C(C6[H])[H])[Cu+2]4([N-](C7[H])C(N(C7[H])[H])[H])[N-]([N-](C(C8[H])[H])[Cu+2]5([N-](C9[H])C(N(C9[H])[H])[H])[N-]2C1[H])C8[H])C6[H].[H]C(C%10[H])[N-]%11[Cu+2]([N-](C%12[H])C(N(C%12[H])[H])[H])([O-]%13%14[H])[N-]([N-](C(C%15[H])[H])[Cu+2]%13([N-](C%16[H])C(N(C%16[H])[H])[H])[N-]([N-](C(C%17[H])[H])[Cu+2]%14([N-](C%18[H])C(N(C%18[H])[H])[H])[N-]%11C%10[H])C%17[H])C%15[H].[H]C(C%19[H])[N-]%20[Cu+2]([N-](C%21[H])C(N(C%21[H])[H])[H])([O-]%22%23[H])[N-]([N-](C(C%24[H])[H])[Cu+2]%22([N-](C%25[H])C(N(C%25[H])[H])[H])[N-]([N-](C(C%26[H])[H])[Cu+2]%23([N-](C%27[H])C(N(C%27[H])[H])[H])[N-]%20C%19[H])C%26[H])C%24[H].[H]C(C%28[H])[N-]%29[Cu+2]([N-](C%30[H])C(N(C%30[H])[H])[H])([O-]%31%32[H])[N-]([N-](C(C%33[H])[H])[Cu+2]%31([N-](C%34[H])C(N(C%34[H])[H])[H])[N-]([N-](C(C%35[H])[H])[Cu+2]%32([N-](C%36[H])C(N(C%36[H])[H])[H])[N-]%29C%28[H])C%35[H])C%33[H].[H]C(C%37[H])[N-]%38[Cu+2]([N-](C%39[H])C(N(C%39[H])[H])[H])([O-]%40%41[H])[N-]([N-](C(C%42[H])[H])[Cu+2]%40([N-](C%43[H])C(N(C%43[H])[H])[H])[N-]([N-](C(C%44[H])[H])[Cu+2]%41([N-](C%45[H])C(N(C%45[H])[H])[H])[N-]%38C%37[H])C%44[H])C%42[H].[H]C(C%46[H])[N-]%47[Cu+2]([N-](C%48[H])C(N(C%48[H])[H])[H])([O-]%49%50[H])[N-]([N-](C(C%51[H])[H])[Cu+2]%49([N-](C%52[H])C(N(C%52[H])[H])[H])[N-]([N-](C(C%53[H])[H])[Cu+2]%50([N-](C%54[H])C(N(C%54[H])[H])[H])[N-]%47C%46[H])C%53[H])C%51[H].[Br-].[Br-].[Br-].[Br-].[Br-].[Br-].[Br-].[Br-].[Br-].[Br-].[Br-].[Br-] | No | 27 |  | 52 | [11 empty] | 12 | -1 |  | basic | KOH (0.5M) | GDE
[H]C(C1[H])[N-]2[Cu+2]([N-](C3[H])C(N(C3[H])[H])[H])([O-]45[H])[N-]([N-](C(C6[H])[H])[Cu+2]4([N-](C7[H])C(N(C7[H])[H])[H])[N-]([N-](C(C8[H])[H])[Cu+2]5([N-](C9[H])C(N(C9[H])[H])[H])[N-]2C1[H])C8[H])C6[H].[H]C(C%10[H])[N-]%11[Cu+2]([N-](C%12[H])C(N(C%12[H])[H])[H])([O-]%13%14[H])[N-]([N-](C(C%15[H])[H])[Cu+2]%13([N-](C%16[H])C(N(C%16[H])[H])[H])[N-]([N-](C(C%17[H])[H])[Cu+2]%14([N-](C%18[H])C(N(C%18[H])[H])[H])[N-]%11C%10[H])C%17[H])C%15[H].[H]C(C%19[H])[N-]%20[Cu+2]([N-](C%21[H])C(N(C%21[H])[H])[H])([O-]%22%23[H])[N-]([N-](C(C%24[H])[H])[Cu+2]%22([N-](C%25[H])C(N(C%25[H])[H])[H])[N-]([N-](C(C%26[H])[H])[Cu+2]%23([N-](C%27[H])C(N(C%27[H])[H])[H])[N-]%20C%19[H])C%26[H])C%24[H].[H]C(C%28[H])[N-]%29[Cu+2]([N-](C%30[H])C(N(C%30[H])[H])[H])([O-]%31%32[H])[N-]([N-](C(C%33[H])[H])[Cu+2]%31([N-](C%34[H])C(N(C%34[H])[H])[H])[N-]([N-](C(C%35[H])[H])[Cu+2]%32([N-](C%36[H])C(N(C%36[H])[H])[H])[N-]%29C%28[H])C%35[H])C%33[H].[H]C(C%37[H])[N-]%38[Cu+2]([N-](C%39[H])C(N(C%39[H])[H])[H])([O-]%40%41[H])[N-]([N-](C(C%42[H])[H])[Cu+2]%40([N-](C%43[H])C(N(C%43[H])[H])[H])[N-]([N-](C(C%44[H])[H])[Cu+2]%41([N-](C%45[H])C(N(C%45[H])[H])[H])[N-]%38C%37[H])C%44[H])C%42[H].[H]C(C%46[H])[N-]%47[Cu+2]([N-](C%48[H])C(N(C%48[H])[H])[H])([O-]%49%50[H])[N-]([N-](C(C%51[H])[H])[Cu+2]%49([N-](C%52[H])C(N(C%52[H])[H])[H])[N-]([N-](C(C%53[H])[H])[Cu+2]%50([N-](C%54[H])C(N(C%54[H])[H])[H])[N-]%47C%46[H])C%53[H])C%51[H].[Br-].[Br-].[Br-].[Br-].[Br-].[Br-].[Br-].[Br-].[Br-].[Br-].[Br-].[Br-] | No | 27 |  | 52 | [9 empty] | 0.5 |  | 12 | -1.1 | 557 | basic | KOH (0.5M) | GDE
[H]C(C1[H])[N-]2[Cu+2]([N-](C3[H])C(N(C3[H])[H])[H])([O-]45[H])[N-]([N-](C(C6[H])[H])[Cu+2]4([N-](C7[H])C(N(C7[H])[H])[H])[N-]([N-](C(C8[H])[H])[Cu+2]5([N-](C9[H])C(N(C9[H])[H])[H])[N-]2C1[H])C8[H])C6[H].[H]C(C%10[H])[N-]%11[Cu+2]([N-](C%12[H])C(N(C%12[H])[H])[H])([O-]%13%14[H])[N-]([N-](C(C%15[H])[H])[Cu+2]%13([N-](C%16[H])C(N(C%16[H])[H])[H])[N-]([N-](C(C%17[H])[H])[Cu+2]%14([N-](C%18[H])C(N(C%18[H])[H])[H])[N-]%11C%10[H])C%17[H])C%15[H].[H]C(C%19[H])[N-]%20[Cu+2]([N-](C%21[H])C(N(C%21[H])[H])[H])([O-]%22%23[H])[N-]([N-](C(C%24[H])[H])[Cu+2]%22([N-](C%25[H])C(N(C%25[H])[H])[H])[N-]([N-](C(C%26[H])[H])[Cu+2]%23([N-](C%27[H])C(N(C%27[H])[H])[H])[N-]%20C%19[H])C%26[H])C%24[H].[H]C(C%28[H])[N-]%29[Cu+2]([N-](C%30[H])C(N(C%30[H])[H])[H])([O-]%31%32[H])[N-]([N-](C(C%33[H])[H])[Cu+2]%31([N-](C%34[H])C(N(C%34[H])[H])[H])[N-]([N-](C(C%35[H])[H])[Cu+2]%32([N-](C%36[H])C(N(C%36[H])[H])[H])[N-]%29C%28[H])C%35[H])C%33[H].[H]C(C%37[H])[N-]%38[Cu+2]([N-](C%39[H])C(N(C%39[H])[H])[H])([O-]%40%41[H])[N-]([N-](C(C%42[H])[H])[Cu+2]%40([N-](C%43[H])C(N(C%43[H])[H])[H])[N-]([N-](C(C%44[H])[H])[Cu+2]%41([N-](C%45[H])C(N(C%45[H])[H])[H])[N-]%38C%37[H])C%44[H])C%42[H].[H]C(C%46[H])[N-]%47[Cu+2]([N-](C%48[H])C(N(C%48[H])[H])[H])([O-]%49%50[H])[N-]([N-](C(C%51[H])[H])[Cu+2]%49([N-](C%52[H])C(N(C%52[H])[H])[H])[N-]([N-](C(C%53[H])[H])[Cu+2]%50([N-](C%54[H])C(N(C%54[H])[H])[H])[N-]%47C%46[H])C%53[H])C%51[H].[Cl-].[Cl-].[Cl-].[Cl-].[Cl-].[Cl-].[Cl-].[Cl-].[Cl-].[Cl-].[Cl-].[Cl-] | No | 72 |  | 15 | [11 empty] | 8 | -0.6 |  | basic | KOH (0.5M) | GDE
[H]C(C1[H])[N-]2[Cu+2]([N-](C3[H])C(N(C3[H])[H])[H])([O-]45[H])[N-]([N-](C(C6[H])[H])[Cu+2]4([N-](C7[H])C(N(C7[H])[H])[H])[N-]([N-](C(C8[H])[H])[Cu+2]5([N-](C9[H])C(N(C9[H])[H])[H])[N-]2C1[H])C8[H])C6[H].[H]C(C%10[H])[N-]%11[Cu+2]([N-](C%12[H])C(N(C%12[H])[H])[H])([O-]%13%14[H])[N-]([N-](C(C%15[H])[H])[Cu+2]%13([N-](C%16[H])C(N(C%16[H])[H])[H])[N-]([N-](C(C%17[H])[H])[Cu+2]%14([N-](C%18[H])C(N(C%18[H])[H])[H])[N-]%11C%10[H])C%17[H])C%15[H].[H]C(C%19[H])[N-]%20[Cu+2]([N-](C%21[H])C(N(C%21[H])[H])[H])([O-]%22%23[H])[N-]([N-](C(C%24[H])[H])[Cu+2]%22([N-](C%25[H])C(N(C%25[H])[H])[H])[N-]([N-](C(C%26[H])[H])[Cu+2]%23([N-](C%27[H])C(N(C%27[H])[H])[H])[N-]%20C%19[H])C%26[H])C%24[H].[H]C(C%28[H])[N-]%29[Cu+2]([N-](C%30[H])C(N(C%30[H])[H])[H])([O-]%31%32[H])[N-]([N-](C(C%33[H])[H])[Cu+2]%31([N-](C%34[H])C(N(C%34[H])[H])[H])[N-]([N-](C(C%35[H])[H])[Cu+2]%32([N-](C%36[H])C(N(C%36[H])[H])[H])[N-]%29C%28[H])C%35[H])C%33[H].[H]C(C%37[H])[N-]%38[Cu+2]([N-](C%39[H])C(N(C%39[H])[H])[H])([O-]%40%41[H])[N-]([N-](C(C%42[H])[H])[Cu+2]%40([N-](C%43[H])C(N(C%43[H])[H])[H])[N-]([N-](C(C%44[H])[H])[Cu+2]%41([N-](C%45[H])C(N(C%45[H])[H])[H])[N-]%38C%37[H])C%44[H])C%42[H].[H]C(C%46[H])[N-]%47[Cu+2]([N-](C%48[H])C(N(C%48[H])[H])[H])([O-]%49%50[H])[N-]([N-](C(C%51[H])[H])[Cu+2]%49([N-](C%52[H])C(N(C%52[H])[H])[H])[N-]([N-](C(C%53[H])[H])[Cu+2]%50([N-](C%54[H])C(N(C%54[H])[H])[H])[N-]%47C%46[H])C%53[H])C%51[H].[Cl-].[Cl-].[Cl-].[Cl-].[Cl-].[Cl-].[Cl-].[Cl-].[Cl-].[Cl-].[Cl-].[Cl-] | No | 45 |  | 38 | [9 empty] | 1 |  | 10 | -0.7 |  | basic | KOH (0.5M) | GDE
[H]C(C1[H])[N-]2[Cu+2]([N-](C3[H])C(N(C3[H])[H])[H])([O-]45[H])[N-]([N-](C(C6[H])[H])[Cu+2]4([N-](C7[H])C(N(C7[H])[H])[H])[N-]([N-](C(C8[H])[H])[Cu+2]5([N-](C9[H])C(N(C9[H])[H])[H])[N-]2C1[H])C8[H])C6[H].[H]C(C%10[H])[N-]%11[Cu+2]([N-](C%12[H])C(N(C%12[H])[H])[H])([O-]%13%14[H])[N-]([N-](C(C%15[H])[H])[Cu+2]%13([N-](C%16[H])C(N(C%16[H])[H])[H])[N-]([N-](C(C%17[H])[H])[Cu+2]%14([N-](C%18[H])C(N(C%18[H])[H])[H])[N-]%11C%10[H])C%17[H])C%15[H].[H]C(C%19[H])[N-]%20[Cu+2]([N-](C%21[H])C(N(C%21[H])[H])[H])([O-]%22%23[H])[N-]([N-](C(C%24[H])[H])[Cu+2]%22([N-](C%25[H])C(N(C%25[H])[H])[H])[N-]([N-](C(C%26[H])[H])[Cu+2]%23([N-](C%27[H])C(N(C%27[H])[H])[H])[N-]%20C%19[H])C%26[H])C%24[H].[H]C(C%28[H])[N-]%29[Cu+2]([N-](C%30[H])C(N(C%30[H])[H])[H])([O-]%31%32[H])[N-]([N-](C(C%33[H])[H])[Cu+2]%31([N-](C%34[H])C(N(C%34[H])[H])[H])[N-]([N-](C(C%35[H])[H])[Cu+2]%32([N-](C%36[H])C(N(C%36[H])[H])[H])[N-]%29C%28[H])C%35[H])C%33[H].[H]C(C%37[H])[N-]%38[Cu+2]([N-](C%39[H])C(N(C%39[H])[H])[H])([O-]%40%41[H])[N-]([N-](C(C%42[H])[H])[Cu+2]%40([N-](C%43[H])C(N(C%43[H])[H])[H])[N-]([N-](C(C%44[H])[H])[Cu+2]%41([N-](C%45[H])C(N(C%45[H])[H])[H])[N-]%38C%37[H])C%44[H])C%42[H].[H]C(C%46[H])[N-]%47[Cu+2]([N-](C%48[H])C(N(C%48[H])[H])[H])([O-]%49%50[H])[N-]([N-](C(C%51[H])[H])[Cu+2]%49([N-](C%52[H])C(N(C%52[H])[H])[H])[N-]([N-](C(C%53[H])[H])[Cu+2]%50([N-](C%54[H])C(N(C%54[H])[H])[H])[N-]%47C%46[H])C%53[H])C%51[H].[Cl-].[Cl-].[Cl-].[Cl-].[Cl-].[Cl-].[Cl-].[Cl-].[Cl-].[Cl-].[Cl-].[Cl-] | No | 40 |  | 43 | [9 empty] | 2 |  | 11 | -0.8 |  | basic | KOH (0.5M) | GDE
[H]C(C1[H])[N-]2[Cu+2]([N-](C3[H])C(N(C3[H])[H])[H])([O-]45[H])[N-]([N-](C(C6[H])[H])[Cu+2]4([N-](C7[H])C(N(C7[H])[H])[H])[N-]([N-](C(C8[H])[H])[Cu+2]5([N-](C9[H])C(N(C9[H])[H])[H])[N-]2C1[H])C8[H])C6[H].[H]C(C%10[H])[N-]%11[Cu+2]([N-](C%12[H])C(N(C%12[H])[H])[H])([O-]%13%14[H])[N-]([N-](C(C%15[H])[H])[Cu+2]%13([N-](C%16[H])C(N(C%16[H])[H])[H])[N-]([N-](C(C%17[H])[H])[Cu+2]%14([N-](C%18[H])C(N(C%18[H])[H])[H])[N-]%11C%10[H])C%17[H])C%15[H].[H]C(C%19[H])[N-]%20[Cu+2]([N-](C%21[H])C(N(C%21[H])[H])[H])([O-]%22%23[H])[N-]([N-](C(C%24[H])[H])[Cu+2]%22([N-](C%25[H])C(N(C%25[H])[H])[H])[N-]([N-](C(C%26[H])[H])[Cu+2]%23([N-](C%27[H])C(N(C%27[H])[H])[H])[N-]%20C%19[H])C%26[H])C%24[H].[H]C(C%28[H])[N-]%29[Cu+2]([N-](C%30[H])C(N(C%30[H])[H])[H])([O-]%31%32[H])[N-]([N-](C(C%33[H])[H])[Cu+2]%31([N-](C%34[H])C(N(C%34[H])[H])[H])[N-]([N-](C(C%35[H])[H])[Cu+2]%32([N-](C%36[H])C(N(C%36[H])[H])[H])[N-]%29C%28[H])C%35[H])C%33[H].[H]C(C%37[H])[N-]%38[Cu+2]([N-](C%39[H])C(N(C%39[H])[H])[H])([O-]%40%41[H])[N-]([N-](C(C%42[H])[H])[Cu+2]%40([N-](C%43[H])C(N(C%43[H])[H])[H])[N-]([N-](C(C%44[H])[H])[Cu+2]%41([N-](C%45[H])C(N(C%45[H])[H])[H])[N-]%38C%37[H])C%44[H])C%42[H].[H]C(C%46[H])[N-]%47[Cu+2]([N-](C%48[H])C(N(C%48[H])[H])[H])([O-]%49%50[H])[N-]([N-](C(C%51[H])[H])[Cu+2]%49([N-](C%52[H])C(N(C%52[H])[H])[H])[N-]([N-](C(C%53[H])[H])[Cu+2]%50([N-](C%54[H])C(N(C%54[H])[H])[H])[N-]%47C%46[H])C%53[H])C%51[H].[Cl-].[Cl-].[Cl-].[Cl-].[Cl-].[Cl-].[Cl-].[Cl-].[Cl-].[Cl-].[Cl-].[Cl-] | No | 35 |  | 47.7 | [9 empty] | 4 |  | 11 | -0.9 |  | basic | KOH (0.5M) | GDE
[H]C(C1[H])[N-]2[Cu+2]([N-](C3[H])C(N(C3[H])[H])[H])([O-]45[H])[N-]([N-](C(C6[H])[H])[Cu+2]4([N-](C7[H])C(N(C7[H])[H])[H])[N-]([N-](C(C8[H])[H])[Cu+2]5([N-](C9[H])C(N(C9[H])[H])[H])[N-]2C1[H])C8[H])C6[H].[H]C(C%10[H])[N-]%11[Cu+2]([N-](C%12[H])C(N(C%12[H])[H])[H])([O-]%13%14[H])[N-]([N-](C(C%15[H])[H])[Cu+2]%13([N-](C%16[H])C(N(C%16[H])[H])[H])[N-]([N-](C(C%17[H])[H])[Cu+2]%14([N-](C%18[H])C(N(C%18[H])[H])[H])[N-]%11C%10[H])C%17[H])C%15[H].[H]C(C%19[H])[N-]%20[Cu+2]([N-](C%21[H])C(N(C%21[H])[H])[H])([O-]%22%23[H])[N-]([N-](C(C%24[H])[H])[Cu+2]%22([N-](C%25[H])C(N(C%25[H])[H])[H])[N-]([N-](C(C%26[H])[H])[Cu+2]%23([N-](C%27[H])C(N(C%27[H])[H])[H])[N-]%20C%19[H])C%26[H])C%24[H].[H]C(C%28[H])[N-]%29[Cu+2]([N-](C%30[H])C(N(C%30[H])[H])[H])([O-]%31%32[H])[N-]([N-](C(C%33[H])[H])[Cu+2]%31([N-](C%34[H])C(N(C%34[H])[H])[H])[N-]([N-](C(C%35[H])[H])[Cu+2]%32([N-](C%36[H])C(N(C%36[H])[H])[H])[N-]%29C%28[H])C%35[H])C%33[H].[H]C(C%37[H])[N-]%38[Cu+2]([N-](C%39[H])C(N(C%39[H])[H])[H])([O-]%40%41[H])[N-]([N-](C(C%42[H])[H])[Cu+2]%40([N-](C%43[H])C(N(C%43[H])[H])[H])[N-]([N-](C(C%44[H])[H])[Cu+2]%41([N-](C%45[H])C(N(C%45[H])[H])[H])[N-]%38C%37[H])C%44[H])C%42[H].[H]C(C%46[H])[N-]%47[Cu+2]([N-](C%48[H])C(N(C%48[H])[H])[H])([O-]%49%50[H])[N-]([N-](C(C%51[H])[H])[Cu+2]%49([N-](C%52[H])C(N(C%52[H])[H])[H])[N-]([N-](C(C%53[H])[H])[Cu+2]%50([N-](C%54[H])C(N(C%54[H])[H])[H])[N-]%47C%46[H])C%53[H])C%51[H].[Cl-].[Cl-].[Cl-].[Cl-].[Cl-].[Cl-].[Cl-].[Cl-].[Cl-].[Cl-].[Cl-].[Cl-] | No | 38 |  | 47 | [9 empty] | 2 |  | 10 | -1 |  | basic | KOH (0.5M) | GDE
[H]C(C1[H])[N-]2[Cu+2]([N-](C3[H])C(N(C3[H])[H])[H])([O-]45[H])[N-]([N-](C(C6[H])[H])[Cu+2]4([N-](C7[H])C(N(C7[H])[H])[H])[N-]([N-](C(C8[H])[H])[Cu+2]5([N-](C9[H])C(N(C9[H])[H])[H])[N-]2C1[H])C8[H])C6[H].[H]C(C%10[H])[N-]%11[Cu+2]([N-](C%12[H])C(N(C%12[H])[H])[H])([O-]%13%14[H])[N-]([N-](C(C%15[H])[H])[Cu+2]%13([N-](C%16[H])C(N(C%16[H])[H])[H])[N-]([N-](C(C%17[H])[H])[Cu+2]%14([N-](C%18[H])C(N(C%18[H])[H])[H])[N-]%11C%10[H])C%17[H])C%15[H].[H]C(C%19[H])[N-]%20[Cu+2]([N-](C%21[H])C(N(C%21[H])[H])[H])([O-]%22%23[H])[N-]([N-](C(C%24[H])[H])[Cu+2]%22([N-](C%25[H])C(N(C%25[H])[H])[H])[N-]([N-](C(C%26[H])[H])[Cu+2]%23([N-](C%27[H])C(N(C%27[H])[H])[H])[N-]%20C%19[H])C%26[H])C%24[H].[H]C(C%28[H])[N-]%29[Cu+2]([N-](C%30[H])C(N(C%30[H])[H])[H])([O-]%31%32[H])[N-]([N-](C(C%33[H])[H])[Cu+2]%31([N-](C%34[H])C(N(C%34[H])[H])[H])[N-]([N-](C(C%35[H])[H])[Cu+2]%32([N-](C%36[H])C(N(C%36[H])[H])[H])[N-]%29C%28[H])C%35[H])C%33[H].[H]C(C%37[H])[N-]%38[Cu+2]([N-](C%39[H])C(N(C%39[H])[H])[H])([O-]%40%41[H])[N-]([N-](C(C%42[H])[H])[Cu+2]%40([N-](C%43[H])C(N(C%43[H])[H])[H])[N-]([N-](C(C%44[H])[H])[Cu+2]%41([N-](C%45[H])C(N(C%45[H])[H])[H])[N-]%38C%37[H])C%44[H])C%42[H].[H]C(C%46[H])[N-]%47[Cu+2]([N-](C%48[H])C(N(C%48[H])[H])[H])([O-]%49%50[H])[N-]([N-](C(C%51[H])[H])[Cu+2]%49([N-](C%52[H])C(N(C%52[H])[H])[H])[N-]([N-](C(C%53[H])[H])[Cu+2]%50([N-](C%54[H])C(N(C%54[H])[H])[H])[N-]%47C%46[H])C%53[H])C%51[H].[Cl-].[Cl-].[Cl-].[Cl-].[Cl-].[Cl-].[Cl-].[Cl-].[Cl-].[Cl-].[Cl-].[Cl-] | No | 40 |  | 46 | [9 empty] | 2 |  | 11 | -1.1 | 719 | basic | KOH (0.5M) | GDE
[H]C(C1[H])[N-]2[Cu+2]([N-](C(C3[H])[H])C(N3[H])[H])([O-]45[H])[N-]([N-](C(C6[H])[H])[Cu+2]5([N-](C(C7[H])[H])C(N7[H])[H])[N-]([N-](C(C8[H])[H])[Cu+2]4([N-](C(C9[H])[H])C(N9[H])[H])[N-]2C1[H])C8[H])C6[H].[H]C(C%10[H])[N-]%11[Cu+2]([N-](C(C%12[H])[H])C(N%12[H])[H])([O-]%13%14[H])[N-]([N-](C(C%15[H])[H])[Cu+2]%14([N-](C(C%16[H])[H])C(N%16[H])[H])[N-]([N-](C(C%17[H])[H])[Cu+2]%13([N-](C(C%18[H])[H])C(N%18[H])[H])[N-]%11C%10[H])C%17[H])C%15[H].[H]C(C%19[H])[N-]%20[Cu+2]([N-](C(C%21[H])[H])C(N%21[H])[H])([O-]%22%23[H])[N-]([N-](C(C%24[H])[H])[Cu+2]%23([N-](C(C%25[H])[H])C(N%25[H])[H])[N-]([N-](C(C%26[H])[H])[Cu+2]%22([N-](C(C%27[H])[H])C(N%27[H])[H])[N-]%20C%19[H])C%26[H])C%24[H].[H]C(C%28[H])[N-]%29[Cu+2]([N-](C(C%30[H])[H])C(N%30[H])[H])([O-]%31%32[H])[N-]([N-](C(C%33[H])[H])[Cu+2]%32([N-](C(C%34[H])[H])C(N%34[H])[H])[N-]([N-](C(C%35[H])[H])[Cu+2]%31([N-](C(C%36[H])[H])C(N%36[H])[H])[N-]%29C%28[H])C%35[H])C%33[H].[H]C(C%37[H])[N-]%38[Cu+2]([N-](C(C%39[H])[H])C(N%39[H])[H])([O-]%40%41[H])[N-]([N-](C(C%42[H])[H])[Cu+2]%41([N-](C(C%43[H])[H])C(N%43[H])[H])[N-]([N-](C(C%44[H])[H])[Cu+2]%40([N-](C(C%45[H])[H])C(N%45[H])[H])[N-]%38C%37[H])C%44[H])C%42[H].[H]C(C%46[H])[N-]%47[Cu+2]([N-](C(C%48[H])[H])C(N%48[H])[H])([O-]%49%50[H])[N-]([N-](C(C%51[H])[H])[Cu+2]%50([N-](C(C%52[H])[H])C(N%52[H])[H])[N-]([N-](C(C%53[H])[H])[Cu+2]%49([N-](C(C%54[H])[H])C(N%54[H])[H])[N-]%47C%46[H])C%53[H])C%51[H].[O-]N([O-])[O-].[O-]N([O-])[O-].[O-]N([O-])[O-].[O-]N([O-])[O-].[O-]N([O-])[O-].[O-]N([O-])[O-].[O-2].[O-2].[O-2].[O-2].[O-2].[O-2] | No | 60 |  | 16 | [11 empty] | 17 | -0.6 |  | basic | KOH (0.5M) | GDE
[H]C(C1[H])[N-]2[Cu+2]([N-](C(C3[H])[H])C(N3[H])[H])([O-]45[H])[N-]([N-](C(C6[H])[H])[Cu+2]5([N-](C(C7[H])[H])C(N7[H])[H])[N-]([N-](C(C8[H])[H])[Cu+2]4([N-](C(C9[H])[H])C(N9[H])[H])[N-]2C1[H])C8[H])C6[H].[H]C(C%10[H])[N-]%11[Cu+2]([N-](C(C%12[H])[H])C(N%12[H])[H])([O-]%13%14[H])[N-]([N-](C(C%15[H])[H])[Cu+2]%14([N-](C(C%16[H])[H])C(N%16[H])[H])[N-]([N-](C(C%17[H])[H])[Cu+2]%13([N-](C(C%18[H])[H])C(N%18[H])[H])[N-]%11C%10[H])C%17[H])C%15[H].[H]C(C%19[H])[N-]%20[Cu+2]([N-](C(C%21[H])[H])C(N%21[H])[H])([O-]%22%23[H])[N-]([N-](C(C%24[H])[H])[Cu+2]%23([N-](C(C%25[H])[H])C(N%25[H])[H])[N-]([N-](C(C%26[H])[H])[Cu+2]%22([N-](C(C%27[H])[H])C(N%27[H])[H])[N-]%20C%19[H])C%26[H])C%24[H].[H]C(C%28[H])[N-]%29[Cu+2]([N-](C(C%30[H])[H])C(N%30[H])[H])([O-]%31%32[H])[N-]([N-](C(C%33[H])[H])[Cu+2]%32([N-](C(C%34[H])[H])C(N%34[H])[H])[N-]([N-](C(C%35[H])[H])[Cu+2]%31([N-](C(C%36[H])[H])C(N%36[H])[H])[N-]%29C%28[H])C%35[H])C%33[H].[H]C(C%37[H])[N-]%38[Cu+2]([N-](C(C%39[H])[H])C(N%39[H])[H])([O-]%40%41[H])[N-]([N-](C(C%42[H])[H])[Cu+2]%41([N-](C(C%43[H])[H])C(N%43[H])[H])[N-]([N-](C(C%44[H])[H])[Cu+2]%40([N-](C(C%45[H])[H])C(N%45[H])[H])[N-]%38C%37[H])C%44[H])C%42[H].[H]C(C%46[H])[N-]%47[Cu+2]([N-](C(C%48[H])[H])C(N%48[H])[H])([O-]%49%50[H])[N-]([N-](C(C%51[H])[H])[Cu+2]%50([N-](C(C%52[H])[H])C(N%52[H])[H])[N-]([N-](C(C%53[H])[H])[Cu+2]%49([N-](C(C%54[H])[H])C(N%54[H])[H])[N-]%47C%46[H])C%53[H])C%51[H].[O-]N([O-])[O-].[O-]N([O-])[O-].[O-]N([O-])[O-].[O-]N([O-])[O-].[O-]N([O-])[O-].[O-]N([O-])[O-].[O-2].[O-2].[O-2].[O-2].[O-2].[O-2] | No | 55 |  | 22 | [11 empty] | 18 | -0.7 |  | basic | KOH (0.5M) | GDE
[H]C(C1[H])[N-]2[Cu+2]([N-](C(C3[H])[H])C(N3[H])[H])([O-]45[H])[N-]([N-](C(C6[H])[H])[Cu+2]5([N-](C(C7[H])[H])C(N7[H])[H])[N-]([N-](C(C8[H])[H])[Cu+2]4([N-](C(C9[H])[H])C(N9[H])[H])[N-]2C1[H])C8[H])C6[H].[H]C(C%10[H])[N-]%11[Cu+2]([N-](C(C%12[H])[H])C(N%12[H])[H])([O-]%13%14[H])[N-]([N-](C(C%15[H])[H])[Cu+2]%14([N-](C(C%16[H])[H])C(N%16[H])[H])[N-]([N-](C(C%17[H])[H])[Cu+2]%13([N-](C(C%18[H])[H])C(N%18[H])[H])[N-]%11C%10[H])C%17[H])C%15[H].[H]C(C%19[H])[N-]%20[Cu+2]([N-](C(C%21[H])[H])C(N%21[H])[H])([O-]%22%23[H])[N-]([N-](C(C%24[H])[H])[Cu+2]%23([N-](C(C%25[H])[H])C(N%25[H])[H])[N-]([N-](C(C%26[H])[H])[Cu+2]%22([N-](C(C%27[H])[H])C(N%27[H])[H])[N-]%20C%19[H])C%26[H])C%24[H].[H]C(C%28[H])[N-]%29[Cu+2]([N-](C(C%30[H])[H])C(N%30[H])[H])([O-]%31%32[H])[N-]([N-](C(C%33[H])[H])[Cu+2]%32([N-](C(C%34[H])[H])C(N%34[H])[H])[N-]([N-](C(C%35[H])[H])[Cu+2]%31([N-](C(C%36[H])[H])C(N%36[H])[H])[N-]%29C%28[H])C%35[H])C%33[H].[H]C(C%37[H])[N-]%38[Cu+2]([N-](C(C%39[H])[H])C(N%39[H])[H])([O-]%40%41[H])[N-]([N-](C(C%42[H])[H])[Cu+2]%41([N-](C(C%43[H])[H])C(N%43[H])[H])[N-]([N-](C(C%44[H])[H])[Cu+2]%40([N-](C(C%45[H])[H])C(N%45[H])[H])[N-]%38C%37[H])C%44[H])C%42[H].[H]C(C%46[H])[N-]%47[Cu+2]([N-](C(C%48[H])[H])C(N%48[H])[H])([O-]%49%50[H])[N-]([N-](C(C%51[H])[H])[Cu+2]%50([N-](C(C%52[H])[H])C(N%52[H])[H])[N-]([N-](C(C%53[H])[H])[Cu+2]%49([N-](C(C%54[H])[H])C(N%54[H])[H])[N-]%47C%46[H])C%53[H])C%51[H].[O-]N([O-])[O-].[O-]N([O-])[O-].[O-]N([O-])[O-].[O-]N([O-])[O-].[O-]N([O-])[O-].[O-]N([O-])[O-].[O-2].[O-2].[O-2].[O-2].[O-2].[O-2] | No | 44 |  | 31 | [9 empty] | 1 |  | 19.5 | -0.8 |  | basic | KOH (0.5M) | GDE
[H]C(C1[H])[N-]2[Cu+2]([N-](C(C3[H])[H])C(N3[H])[H])([O-]45[H])[N-]([N-](C(C6[H])[H])[Cu+2]5([N-](C(C7[H])[H])C(N7[H])[H])[N-]([N-](C(C8[H])[H])[Cu+2]4([N-](C(C9[H])[H])C(N9[H])[H])[N-]2C1[H])C8[H])C6[H].[H]C(C%10[H])[N-]%11[Cu+2]([N-](C(C%12[H])[H])C(N%12[H])[H])([O-]%13%14[H])[N-]([N-](C(C%15[H])[H])[Cu+2]%14([N-](C(C%16[H])[H])C(N%16[H])[H])[N-]([N-](C(C%17[H])[H])[Cu+2]%13([N-](C(C%18[H])[H])C(N%18[H])[H])[N-]%11C%10[H])C%17[H])C%15[H].[H]C(C%19[H])[N-]%20[Cu+2]([N-](C(C%21[H])[H])C(N%21[H])[H])([O-]%22%23[H])[N-]([N-](C(C%24[H])[H])[Cu+2]%23([N-](C(C%25[H])[H])C(N%25[H])[H])[N-]([N-](C(C%26[H])[H])[Cu+2]%22([N-](C(C%27[H])[H])C(N%27[H])[H])[N-]%20C%19[H])C%26[H])C%24[H].[H]C(C%28[H])[N-]%29[Cu+2]([N-](C(C%30[H])[H])C(N%30[H])[H])([O-]%31%32[H])[N-]([N-](C(C%33[H])[H])[Cu+2]%32([N-](C(C%34[H])[H])C(N%34[H])[H])[N-]([N-](C(C%35[H])[H])[Cu+2]%31([N-](C(C%36[H])[H])C(N%36[H])[H])[N-]%29C%28[H])C%35[H])C%33[H].[H]C(C%37[H])[N-]%38[Cu+2]([N-](C(C%39[H])[H])C(N%39[H])[H])([O-]%40%41[H])[N-]([N-](C(C%42[H])[H])[Cu+2]%41([N-](C(C%43[H])[H])C(N%43[H])[H])[N-]([N-](C(C%44[H])[H])[Cu+2]%40([N-](C(C%45[H])[H])C(N%45[H])[H])[N-]%38C%37[H])C%44[H])C%42[H].[H]C(C%46[H])[N-]%47[Cu+2]([N-](C(C%48[H])[H])C(N%48[H])[H])([O-]%49%50[H])[N-]([N-](C(C%51[H])[H])[Cu+2]%50([N-](C(C%52[H])[H])C(N%52[H])[H])[N-]([N-](C(C%53[H])[H])[Cu+2]%49([N-](C(C%54[H])[H])C(N%54[H])[H])[N-]%47C%46[H])C%53[H])C%51[H].[O-]N([O-])[O-].[O-]N([O-])[O-].[O-]N([O-])[O-].[O-]N([O-])[O-].[O-]N([O-])[O-].[O-]N([O-])[O-].[O-2].[O-2].[O-2].[O-2].[O-2].[O-2] | No | 45 |  | 26 | [9 empty] | 1 |  | 20 | -0.9 |  | basic | KOH (0.5M) | GDE
[H]C(C1[H])[N-]2[Cu+2]([N-](C(C3[H])[H])C(N3[H])[H])([O-]45[H])[N-]([N-](C(C6[H])[H])[Cu+2]5([N-](C(C7[H])[H])C(N7[H])[H])[N-]([N-](C(C8[H])[H])[Cu+2]4([N-](C(C9[H])[H])C(N9[H])[H])[N-]2C1[H])C8[H])C6[H].[H]C(C%10[H])[N-]%11[Cu+2]([N-](C(C%12[H])[H])C(N%12[H])[H])([O-]%13%14[H])[N-]([N-](C(C%15[H])[H])[Cu+2]%14([N-](C(C%16[H])[H])C(N%16[H])[H])[N-]([N-](C(C%17[H])[H])[Cu+2]%13([N-](C(C%18[H])[H])C(N%18[H])[H])[N-]%11C%10[H])C%17[H])C%15[H].[H]C(C%19[H])[N-]%20[Cu+2]([N-](C(C%21[H])[H])C(N%21[H])[H])([O-]%22%23[H])[N-]([N-](C(C%24[H])[H])[Cu+2]%23([N-](C(C%25[H])[H])C(N%25[H])[H])[N-]([N-](C(C%26[H])[H])[Cu+2]%22([N-](C(C%27[H])[H])C(N%27[H])[H])[N-]%20C%19[H])C%26[H])C%24[H].[H]C(C%28[H])[N-]%29[Cu+2]([N-](C(C%30[H])[H])C(N%30[H])[H])([O-]%31%32[H])[N-]([N-](C(C%33[H])[H])[Cu+2]%32([N-](C(C%34[H])[H])C(N%34[H])[H])[N-]([N-](C(C%35[H])[H])[Cu+2]%31([N-](C(C%36[H])[H])C(N%36[H])[H])[N-]%29C%28[H])C%35[H])C%33[H].[H]C(C%37[H])[N-]%38[Cu+2]([N-](C(C%39[H])[H])C(N%39[H])[H])([O-]%40%41[H])[N-]([N-](C(C%42[H])[H])[Cu+2]%41([N-](C(C%43[H])[H])C(N%43[H])[H])[N-]([N-](C(C%44[H])[H])[Cu+2]%40([N-](C(C%45[H])[H])C(N%45[H])[H])[N-]%38C%37[H])C%44[H])C%42[H].[H]C(C%46[H])[N-]%47[Cu+2]([N-](C(C%48[H])[H])C(N%48[H])[H])([O-]%49%50[H])[N-]([N-](C(C%51[H])[H])[Cu+2]%50([N-](C(C%52[H])[H])C(N%52[H])[H])[N-]([N-](C(C%53[H])[H])[Cu+2]%49([N-](C(C%54[H])[H])C(N%54[H])[H])[N-]%47C%46[H])C%53[H])C%51[H].[O-]N([O-])[O-].[O-]N([O-])[O-].[O-]N([O-])[O-].[O-]N([O-])[O-].[O-]N([O-])[O-].[O-]N([O-])[O-].[O-2].[O-2].[O-2].[O-2].[O-2].[O-2] | No | 45 |  | 25 | [9 empty] | 1 |  | 20 | -1 |  | basic | KOH (0.5M) | GDE
[H]C(C1[H])[N-]2[Cu+2]([N-](C(C3[H])[H])C(N3[H])[H])([O-]45[H])[N-]([N-](C(C6[H])[H])[Cu+2]5([N-](C(C7[H])[H])C(N7[H])[H])[N-]([N-](C(C8[H])[H])[Cu+2]4([N-](C(C9[H])[H])C(N9[H])[H])[N-]2C1[H])C8[H])C6[H].[H]C(C%10[H])[N-]%11[Cu+2]([N-](C(C%12[H])[H])C(N%12[H])[H])([O-]%13%14[H])[N-]([N-](C(C%15[H])[H])[Cu+2]%14([N-](C(C%16[H])[H])C(N%16[H])[H])[N-]([N-](C(C%17[H])[H])[Cu+2]%13([N-](C(C%18[H])[H])C(N%18[H])[H])[N-]%11C%10[H])C%17[H])C%15[H].[H]C(C%19[H])[N-]%20[Cu+2]([N-](C(C%21[H])[H])C(N%21[H])[H])([O-]%22%23[H])[N-]([N-](C(C%24[H])[H])[Cu+2]%23([N-](C(C%25[H])[H])C(N%25[H])[H])[N-]([N-](C(C%26[H])[H])[Cu+2]%22([N-](C(C%27[H])[H])C(N%27[H])[H])[N-]%20C%19[H])C%26[H])C%24[H].[H]C(C%28[H])[N-]%29[Cu+2]([N-](C(C%30[H])[H])C(N%30[H])[H])([O-]%31%32[H])[N-]([N-](C(C%33[H])[H])[Cu+2]%32([N-](C(C%34[H])[H])C(N%34[H])[H])[N-]([N-](C(C%35[H])[H])[Cu+2]%31([N-](C(C%36[H])[H])C(N%36[H])[H])[N-]%29C%28[H])C%35[H])C%33[H].[H]C(C%37[H])[N-]%38[Cu+2]([N-](C(C%39[H])[H])C(N%39[H])[H])([O-]%40%41[H])[N-]([N-](C(C%42[H])[H])[Cu+2]%41([N-](C(C%43[H])[H])C(N%43[H])[H])[N-]([N-](C(C%44[H])[H])[Cu+2]%40([N-](C(C%45[H])[H])C(N%45[H])[H])[N-]%38C%37[H])C%44[H])C%42[H].[H]C(C%46[H])[N-]%47[Cu+2]([N-](C(C%48[H])[H])C(N%48[H])[H])([O-]%49%50[H])[N-]([N-](C(C%51[H])[H])[Cu+2]%50([N-](C(C%52[H])[H])C(N%52[H])[H])[N-]([N-](C(C%53[H])[H])[Cu+2]%49([N-](C(C%54[H])[H])C(N%54[H])[H])[N-]%47C%46[H])C%53[H])C%51[H].[O-]N([O-])[O-].[O-]N([O-])[O-].[O-]N([O-])[O-].[O-]N([O-])[O-].[O-]N([O-])[O-].[O-]N([O-])[O-].[O-2].[O-2].[O-2].[O-2].[O-2].[O-2] | No | 47 |  | 25 | [9 empty] | 0.5 |  | 19.5 | -1.1 | 654 | basic | KOH (0.5M) | GDE
NC1=NC(N)=NN1 | No | 27.8 | 15 | 5.3 |  |  | 3.3 |  | 5.6 | 0 |  |  |  | 0 |  | 36.8 | -0.34 |  | basic | KOH (1M) | GDE | DOI: 10.1021/acscatal.6b03613 | 41
NC1=NC(N)=NN1 | No | 19.7 | 14.7 | 21.7 |  |  | 6.5 |  | 1.9 | 2.9 |  |  |  | 0.4 |  | 26.3 | -0.41 |  | basic | KOH (1M) | GDE
NC1=NC(N)=NN1 | No | 17.4 | 8.9 | 35.4 |  |  | 15.8 |  | 1 | 3.9 |  |  |  | 2 |  | 15.1 | -0.47 | 37 | basic | KOH (1M) | GDE
NC1=NC(N)=NN1 | No | 14.5 | 6.6 | 37.6 |  |  | 20.6 |  | 1 | 5.2 |  |  |  | 5.8 |  | 10.5 | -0.52 | 154 | basic | KOH (1M) | GDE
NC1=NC(N)=NN1 | No | 13.2 | 5.1 | 38.2 |  |  | 25.4 |  | 1.7 | 4.9 |  |  |  | 8.6 |  | 7.9 | -0.6 | 196 | basic | KOH (1M) | GDE
NC1=NC(N)=NN1 | No | 13.5 | 3.7 | 35.6 |  |  | 27.3 |  | 2.5 | 3.5 |  |  |  | 1.4 |  | 5.4 | -0.69 | 281 | basic | KOH (1M) | GDE
ref Cu poly |  | 29.6 | 29.6 | 0 |  |  | 0 |  | 5.28 | 0 |  |  |  | 0 |  | 0 | -0.48 |  | basic | KOH (1M) | GDE
ref Cu poly |  | 29.8 | 14.5 | 9 |  |  | 6.6 |  | 2.98 | 3.15 |  |  |  | 0.44 |  | 0 | -0.64 |  | basic | KOH (1M) | GDE
ref Cu poly |  | 13.6 | 5.23 | 25.9 |  |  | 16.8 |  | 3.94 | 3.14 |  |  |  | 2.21 |  | 17.3 | -0.7 | 89 | basic | KOH (1M) | GDE
ref Cu poly |  | 6.74 | 2.9 | 29.9 |  |  | 20.1 |  | 4.59 | 1.85 |  |  |  | 3.21 |  | 11.5 | -0.73 | 144 | basic | KOH (1M) | GDE
ref Cu poly |  | 4.91 | 2.64 | 28.8 |  |  | 20.2 |  | 2.13 | 1.77 |  |  |  | 4.15 |  | 11.7 | -0.76 | 174 | basic | KOH (1M) | GDE
ref Cu poly |  | 2.44 | 1.62 | 20.6 |  |  | 19 |  | 3.89 | 0.82 |  |  |  | 4.68 |  | 24 | -0.83 | 262 | basic | KOH (1M) | GDE
C=CC(N)=O | Yes | 28 | 23 | 0 | 0 |  | 0 |  |  | 0 |  |  |  | 0 |  | 20 | -0.63 |  | neutral | NaHCO3(0.1M) | H-Cell | DOI: 10.1021/acscatal.7b04347 | 42
C=CC(N)=O | Yes | 7 | 5 | 5 | 1.5 |  | 0 |  |  | 0 |  |  |  | 0 |  | 50 | -0.74 |  | neutral | NaHCO3(0.1M) | H-Cell
C=CC(N)=O | Yes | 2.5 | 5 | 10 | 2 |  | 3.8 |  |  | 2.5 |  |  |  | 0.1 |  | 50 | -0.81 |  | neutral | NaHCO3(0.1M) | H-Cell
C=CC(N)=O | Yes | 1 | 5 | 27 | 0.8 |  | 3.2 |  |  | 1.8 |  |  |  | 1.8 |  | 50 | -0.95 | 60 | neutral | NaHCO3(0.1M) | H-Cell
C=CC(N)=O | Yes | 0 | 1 | 15 | 0.2 |  | 2.1 |  |  | 0.5 |  |  |  | 3 |  | 68 | -1.06 | 108 | neutral | NaHCO3(0.1M) | H-Cell
ref Cu foam |  | 22.5 |  | 0 | 0 | [8 empty] | 0 |  | 30 | -0.63 |  | neutral | NaHCO3(0.1M) | H-Cell
ref Cu foam |  | 5 | 25 | 4 | 1.2 |  | 0 |  |  | 0 |  |  |  | 0.2 |  | 45 | -0.76 |  | neutral | NaHCO3(0.1M) | H-Cell
ref Cu foam |  | 2.5 | 7 | 7.5 | 1.8 |  | 1.8 |  |  | 2 |  |  |  | 0.5 |  | 46 | -0.84 |  | neutral | NaHCO3(0.1M) | H-Cell
ref Cu foam |  | 1 | 5 | 13 | 0.5 |  | 2.1 |  |  | 2.7 |  |  |  | 4 |  | 50 | -0.98 | 55.4 | neutral | NaHCO3(0.1M) | H-Cell
ref Cu foam |  | 0 | 1 | 8 | 0 |  | 1.8 |  |  | 0.8 |  |  |  | 4.6 |  | 75 | -1.08 | 89 | neutral | NaHCO3(0.1M) | H-Cell
CC(N)=S | No | 16.8 | 4.3 | 44.8 |  |  | 31.6 |  | 0 |  |  |  | 76.4 |  |  | 7.1 | -0.7 | 100 | basic | KOH (1M) | GDE | Angew. Chem. Int. Ed. 2022, 61, e202111700 | 43
CC(N)=S | No | 8 | 2.3 | 52.1 |  |  | 30.5 |  | 1.5 |  |  |  | 84.1 |  |  | 3.9 | -0.8 | 200 | basic | KOH (1M) | GDE
CC(N)=S | No | 7.8 | 1.8 | 51.2 |  |  | 30.9 |  | 1.4 |  |  |  | 83.5 |  |  | 6.2 | -1.03 | 300 | basic | KOH (1M) | GDE
CC(N)=S | No | 5.5 | 1.4 | 57.2 |  |  | 27 |  | 4.2 |  |  |  | 88.4 |  |  | 10.7 | -1.09 | 400 | basic | KOH (1M) | GDE
CC(N)=S | No | 7 | 0.8 | 50.3 |  |  | 16.8 |  | 2.9 |  |  |  | 70 |  |  | 23.4 | -1.52 | 500 | basic | KOH (1M) | GDE
ref HKUST-1/Cu/PTFE film |  | 25 | 5.3 | 42.3 |  |  | 20 |  | 2 |  |  |  | 64.7 |  |  | 8.2 |  | 100 | basic | KOH (1M) | GDE
ref HKUST-1/Cu/PTFE film |  | 20.2 | 5.1 | 43.4 |  |  | 23.8 |  | 2.2 |  |  |  | 69.4 |  |  | 4.9 |  | 200 | basic | KOH (1M) | GDE
ref HKUST-1/Cu/PTFE film |  | 18.3 | 4.1 | 40.8 |  |  | 23.7 |  | 6.1 |  |  |  | 70.6 |  |  | 7.4 |  | 300 | basic | KOH (1M) | GDE
ref HKUST-1/Cu/PTFE film |  | 11.9 | 2.7 | 35.2 |  |  | 21.2 |  | 6.4 |  |  |  | 62.8 |  |  | 24.1 |  | 400 | basic | KOH (1M) | GDE
ref HKUST-1/Cu/PTFE film |  | 3.9 | 2 | 28.5 |  |  | 22.5 |  | 4.4 |  |  |  | 55.4 |  |  | 38 |  | 500 | basic | KOH (1M) | GDE
ref Cu/PTFE film |  | 21.4 | 3.6 | 29.4 |  |  | 33.4 |  | 0 |  |  |  | 62.8 |  |  | 9 |  | 100 | basic | KOH (1M) | GDE
ref Cu/PTFE film |  | 13.5 | 3.2 | 36.6 |  |  | 33.3 |  | 2.8 |  |  |  | 72.7 |  |  | 10.7 |  | 200 | basic | KOH (1M) | GDE
ref Cu/PTFE film |  | 12.2 | 1.9 | 33 |  |  | 25.7 |  | 2.6 |  |  |  | 61.2 |  |  | 25 |  | 300 | basic | KOH (1M) | GDE
ref Cu/PTFE film |  | 9.4 | 1.4 | 30.2 |  |  | 23.2 |  | 5.9 |  |  |  | 59.3 |  |  | 29.6 |  | 400 | basic | KOH (1M) | GDE
ref Cu/PTFE film |  | 6.5 | 1.5 | 24.2 |  |  | 22.5 |  | 6.7 |  |  |  | 53.4 |  |  | 37.5 |  | 500 | basic | KOH (1M) | GDE
CC(N)=S | No | 7.1 |  | 37.9 | [9 empty] | 4.6 |  | 32 | -1.17 | 7.1 | neutral | KHCO3 (0.1M) | H-Cell
CC(N)=S | No | 5.8 |  | 56.1 | [9 empty] | 4.5 |  | 20.4 | -1.27 | 18.3 | neutral | KHCO3 (0.1M) | H-Cell
CC(N)=S | No | 3.8 |  | 56.4 | [9 empty] | 7.8 |  | 20.4 | -1.37 | 21 | neutral | KHCO3 (0.1M) | H-Cell
CC(N)=S | No | 2.4 |  | 48 | [9 empty] | 16.4 |  | 26.9 | -1.47 | 26.8 | neutral | KHCO3 (0.1M) | H-Cell
CC(N)=S | No | 1.5 |  | 33.1 | [9 empty] | 30.7 |  | 33 | -1.57 | 32.7 | neutral | KHCO3 (0.1M) | H-Cell
ref HKUST-1 |  |  |  | 24 | [12 empty] | -1.17 |  | neutral | KHCO3 (0.1M) | H-Cell
ref HKUST-1 |  |  |  | 28 | [12 empty] | -1.27 |  | neutral | KHCO3 (0.1M) | H-Cell
ref HKUST-1 |  |  |  | 23 | [12 empty] | -1.37 |  | neutral | KHCO3 (0.1M) | H-Cell
ref HKUST-1 |  |  |  | 18 | [12 empty] | -1.47 |  | neutral | KHCO3 (0.1M) | H-Cell
ref HKUST-1 |  |  |  | 9 | [12 empty] | -1.57 |  | neutral | KHCO3 (0.1M) | H-Cell
OC1=C(O)C=C2C3=CC(O)=C(O)C=C3C4=CC(O)=C(O)C=C4C2=C1 | MOF | 19 |  | 8 | [9 empty] | 32 |  | 40 | -1.2 |  | neutral | KHCO3 (0.1M)/KCl(0.1M) | H-Cell | Angew. Chem. Int. Ed. 10.1002/anie.202010601 | 44
OC1=C(O)C=C2C3=CC(O)=C(O)C=C3C4=CC(O)=C(O)C=C4C2=C1 | MOF | 4.5 |  | 10 | [9 empty] | 56 |  | 31 | -1.3 |  | neutral | KHCO3 (0.1M)/KCl(0.1M) | H-Cell
OC1=C(O)C=C2C3=CC(O)=C(O)C=C3C4=CC(O)=C(O)C=C4C2=C1 | MOF | 3.5 |  | 3.5 | [9 empty] | 73 |  | 20 | -1.4 | 15 | neutral | KHCO3 (0.1M)/KCl(0.1M) | H-Cell
OC1=C(O)C=C2C3=CC(O)=C(O)C=C3C4=CC(O)=C(O)C=C4C2=C1 | MOF | 3 |  | 3 | [9 empty] | 57 |  | 38 | -1.5 |  | neutral | KHCO3 (0.1M)/KCl(0.1M) | H-Cell
OC1=C(O)C=C2C3=CC(O)=C(O)C=C3C4=CC(O)=C(O)C=C4C2=C1 | No | [12 empty] | 18 |  |  | -1.2 |  | neutral | KHCO3 (0.1M)/KCl(0.1M) | H-Cell
OC1=C(O)C=C2C3=CC(O)=C(O)C=C3C4=CC(O)=C(O)C=C4C2=C1 | No | [12 empty] | 24 |  |  | -1.3 |  | neutral | KHCO3 (0.1M)/KCl(0.1M) | H-Cell
OC1=C(O)C=C2C3=CC(O)=C(O)C=C3C4=CC(O)=C(O)C=C4C2=C1 | No | [12 empty] | 28 |  |  | -1.4 |  | neutral | KHCO3 (0.1M)/KCl(0.1M) | H-Cell
OC1=C(O)C=C2C3=CC(O)=C(O)C=C3C4=CC(O)=C(O)C=C4C2=C1 | No | [12 empty] | 32 |  |  | -1.5 |  | neutral | KHCO3 (0.1M)/KCl(0.1M) | H-Cell
ref Cu2O | [13 empty] | 9 |  |  | -1.2 |  | neutral | KHCO3 (0.1M)/KCl(0.1M) | H-Cell
ref Cu2O | [13 empty] | 12 |  |  | -1.3 |  | neutral | KHCO3 (0.1M)/KCl(0.1M) | H-Cell
ref Cu2O | [13 empty] | 13.5 |  |  | -1.4 |  | neutral | KHCO3 (0.1M)/KCl(0.1M) | H-Cell
ref Cu2O | [13 empty] | 15 |  |  | -1.5 |  | neutral | KHCO3 (0.1M)/KCl(0.1M) | H-Cell
[O]C(C1=N/C(C=C1)=C(C2=C(F)C(F)=C(F)C(F)=C2F)\C3=N/C(C=C3)=C(C4=C(F)C(F)=C(F)C(F)=C4F)\C5=N/C(C=C5)=C6/C7=C(F)C(F)=C(F)C(F)=C7F)(C8=C(F)C(F)=C(F)C(F)=C8F)C(C=C/9)=NC9=C(C%10=C(F)C(F)=C(F)C(F)=C%10F)/C%11=CCC(/C(C%12=C(F)C(F)=C(F)C(F)=C%12F)=C%13C=CC6=N/%13)=N%11 | No | 32 | 29 | 0 |  |  | 0 |  |  | 0 | [5 empty] | 32 | -0.9 |  | neutral | KHCO3 (0.1M) | H-Cell | https://doi.org/10.1038/s41467-022-32740-z | 45
[O]C(C1=N/C(C=C1)=C(C2=C(F)C(F)=C(F)C(F)=C2F)\C3=N/C(C=C3)=C(C4=C(F)C(F)=C(F)C(F)=C4F)\C5=N/C(C=C5)=C6/C7=C(F)C(F)=C(F)C(F)=C7F)(C8=C(F)C(F)=C(F)C(F)=C8F)C(C=C/9)=NC9=C(C%10=C(F)C(F)=C(F)C(F)=C%10F)/C%11=CCC(/C(C%12=C(F)C(F)=C(F)C(F)=C%12F)=C%13C=CC6=N/%13)=N%11 | No | 29 | 26 | 3 |  |  | 10 |  |  | 2.5 | [5 empty] | 27 | -1 |  | neutral | KHCO3 (0.1M) | H-Cell
[O]C(C1=N/C(C=C1)=C(C2=C(F)C(F)=C(F)C(F)=C2F)\C3=N/C(C=C3)=C(C4=C(F)C(F)=C(F)C(F)=C4F)\C5=N/C(C=C5)=C6/C7=C(F)C(F)=C(F)C(F)=C7F)(C8=C(F)C(F)=C(F)C(F)=C8F)C(C=C/9)=NC9=C(C%10=C(F)C(F)=C(F)C(F)=C%10F)/C%11=CCC(/C(C%12=C(F)C(F)=C(F)C(F)=C%12F)=C%13C=CC6=N/%13)=N%11 | No | 15 | 14 | 7.5 |  |  | 23 |  |  | 12 | [5 empty] | 22 | -1.1 |  | neutral | KHCO3 (0.1M) | H-Cell
[O]C(C1=N/C(C=C1)=C(C2=C(F)C(F)=C(F)C(F)=C2F)\C3=N/C(C=C3)=C(C4=C(F)C(F)=C(F)C(F)=C4F)\C5=N/C(C=C5)=C6/C7=C(F)C(F)=C(F)C(F)=C7F)(C8=C(F)C(F)=C(F)C(F)=C8F)C(C=C/9)=NC9=C(C%10=C(F)C(F)=C(F)C(F)=C%10F)/C%11=CCC(/C(C%12=C(F)C(F)=C(F)C(F)=C%12F)=C%13C=CC6=N/%13)=N%11 | No | 5 | 11 | 10 |  |  | 38 |  |  | 17 | [5 empty] | 15 | -1.2 | 8 | neutral | KHCO3 (0.1M) | H-Cell
[O]C(C1=N/C(C=C1)=C(C2=C(F)C(F)=C(F)C(F)=C2F)\C3=N/C(C=C3)=C(C4=C(F)C(F)=C(F)C(F)=C4F)\C5=N/C(C=C5)=C6/C7=C(F)C(F)=C(F)C(F)=C7F)(C8=C(F)C(F)=C(F)C(F)=C8F)C(C=C/9)=NC9=C(C%10=C(F)C(F)=C(F)C(F)=C%10F)/C%11=CCC(/C(C%12=C(F)C(F)=C(F)C(F)=C%12F)=C%13C=CC6=N/%13)=N%11 | No | 3 | 9 | 25 |  |  | 29 |  |  | 16 | [5 empty] | 13 | -1.3 |  | neutral | KHCO3 (0.1M) | H-Cell
[O]C(C1=N/C(C=C1)=C(C2=C(F)C(F)=C(F)C(F)=C2F)\C3=N/C(C=C3)=C(C4=C(F)C(F)=C(F)C(F)=C4F)\C5=N/C(C=C5)=C6/C7=C(F)C(F)=C(F)C(F)=C7F)(C8=C(F)C(F)=C(F)C(F)=C8F)C(C=C/9)=NC9=C(C%10=C(F)C(F)=C(F)C(F)=C%10F)/C%11=CCC(/C(C%12=C(F)C(F)=C(F)C(F)=C%12F)=C%13C=CC6=N/%13)=N%11 | No | 2 | 10 | 28 |  |  | 24 |  |  | 14 | [5 empty] | 15 | -1.4 |  | neutral | KHCO3 (0.1M) | H-Cell
[O]C(C1=N/C(C=C1)=C(C2=C(F)C(F)=C(F)C(F)=C2F)\C3=N/C(C=C3)=C(C4=C(F)C(F)=C(F)C(F)=C4F)\C5=N/C(C=C5)=C6/C7=C(F)C(F)=C(F)C(F)=C7F)(C8=C(F)C(F)=C(F)C(F)=C8F)C(C=C/9)=NC9=C(C%10=C(F)C(F)=C(F)C(F)=C%10F)/C%11=CCC(/C(C%12=C(F)C(F)=C(F)C(F)=C%12F)=C%13C=CC6=N/%13)=N%11 | No | 1.5 | 7 | 33 |  |  | 19 |  |  | 9 | [5 empty] | 24 | -1.5 |  | neutral | KHCO3 (0.1M) | H-Cell
FC1=C(F)C(F)=C(/C(C(C([N]/2)=O)=CC2=C3/C4=C(F)C(F)=C(F)C(F)=C4F)=C(C=C/5)/NC5=C(C6=C(F)C(F)=C(F)C(F)=C6F)/C(C=C/7)=NC7=C(C8=C(F)C(F)=C(F)C(F)=C8F)/C9=C/C(C(N9)=O)=C(C%10=C(F)C(F)=C(F)C(F)=C%10F)/C%11=CCC(/C(C%12=C(F)C(F)=C(F)C(F)=C%12F)=C%13C=CC3=N/%13)=N%11)C(F)=C1F | No | 0 | 32.5 | 3.5 | [9 empty] | 0 |  | 58 | -1 |  | neutral | KHCO3 (0.1M) | H-Cell
FC1=C(F)C(F)=C(/C(C(C([N]/2)=O)=CC2=C3/C4=C(F)C(F)=C(F)C(F)=C4F)=C(C=C/5)/NC5=C(C6=C(F)C(F)=C(F)C(F)=C6F)/C(C=C/7)=NC7=C(C8=C(F)C(F)=C(F)C(F)=C8F)/C9=C/C(C(N9)=O)=C(C%10=C(F)C(F)=C(F)C(F)=C%10F)/C%11=CCC(/C(C%12=C(F)C(F)=C(F)C(F)=C%12F)=C%13C=CC3=N/%13)=N%11)C(F)=C1F | No | 0 | 35 | 5 | [9 empty] | 0 |  | 55 | -1.1 |  | neutral | KHCO3 (0.1M) | H-Cell
FC1=C(F)C(F)=C(/C(C(C([N]/2)=O)=CC2=C3/C4=C(F)C(F)=C(F)C(F)=C4F)=C(C=C/5)/NC5=C(C6=C(F)C(F)=C(F)C(F)=C6F)/C(C=C/7)=NC7=C(C8=C(F)C(F)=C(F)C(F)=C8F)/C9=C/C(C(N9)=O)=C(C%10=C(F)C(F)=C(F)C(F)=C%10F)/C%11=CCC(/C(C%12=C(F)C(F)=C(F)C(F)=C%12F)=C%13C=CC3=N/%13)=N%11)C(F)=C1F | No | 0 | 36 | 6.5 | [9 empty] | 0 |  | 50 | -1.2 |  | neutral | KHCO3 (0.1M) | H-Cell
FC1=C(F)C(F)=C(/C(C(C([N]/2)=O)=CC2=C3/C4=C(F)C(F)=C(F)C(F)=C4F)=C(C=C/5)/NC5=C(C6=C(F)C(F)=C(F)C(F)=C6F)/C(C=C/7)=NC7=C(C8=C(F)C(F)=C(F)C(F)=C8F)/C9=C/C(C(N9)=O)=C(C%10=C(F)C(F)=C(F)C(F)=C%10F)/C%11=CCC(/C(C%12=C(F)C(F)=C(F)C(F)=C%12F)=C%13C=CC3=N/%13)=N%11)C(F)=C1F | No | 0 | 35.5 | 8.5 | [9 empty] | 0 |  | 51 | -1.3 |  | neutral | KHCO3 (0.1M) | H-Cell
FC1=C(F)C(F)=C(/C(C(C([N]/2)=O)=CC2=C3/C4=C(F)C(F)=C(F)C(F)=C4F)=C(C=C/5)/NC5=C(C6=C(F)C(F)=C(F)C(F)=C6F)/C(C=C/7)=NC7=C(C8=C(F)C(F)=C(F)C(F)=C8F)/C9=C/C(C(N9)=O)=C(C%10=C(F)C(F)=C(F)C(F)=C%10F)/C%11=CCC(/C(C%12=C(F)C(F)=C(F)C(F)=C%12F)=C%13C=CC3=N/%13)=Nȅ赨᎑翼䳠需 | No | 0 | 39 | 5.5 | [9 empty] | 0 |  | 45 | -1.4 |  | neutral | KHCO3 (0.1M) | H-Cell
FC1=C(F)C(F)=C(/C(C(C([N]/2)=O)=CC2=C3/C4=C(F)C(F)=C(F)C(F)=C4F)=C(C=C/5)/NC5=C(C6=C(F)C(F)=C(F)C(F)=C6F)/C(C=C/7)=NC7=C(C8=C(F)C(F)=C(F)C(F)=C8F)/C9=C/C(C(N9)=O)=C(C%10=C(F)C(F)=C(F)C(F)=C%10F)/C%11=CCC(/C(C%12=C(F)C(F)=C(F)C(F)=C%12F)=C%13C=CC3=N/%13)=Nȅ赨᎑翼䳠需 | No | 3.5 | 29.5 | 3.5 | [9 empty] | 4.5 |  | 53 | -1.5 |  | neutral | KHCO3 (0.1M) | H-Cell
FC1=C(F)C(F)=C(C2C3=N/C(C=C3)=C(C4=C(F)C(F)=C(F)C(F)=C4F)\C5=N/C(C=C5)=C(C6=C(F)C(F)=C(F)C(F)=C6F)\C7=N/C(C=C7)=C(C8=C(F)C(F)=C(F)C(F)=C8F)\C9=N/C(C=C9)=C(C%10=C(F)C(F)=C(F)C(F)=C%10F)/C%11=CC=C([C@H](C%12=C(F)C(F)=C(F)C(F)=C%12F)C%13=CCC(/C(C%14=C(F)C(F)=C(F)C(F)=C%14F)=C%15C=CC(/C(C%16=C(F)C(F)=C(F)C(F)=C%16F)=C%17C=CC2=N/%17)=N/%15)=N%13)N%11)C(F)=C1F | No | 38 | 0 | 0 | [11 empty] | 62 | -1 |  | neutral | KHCO3 (0.1M) | H-Cell
FC1=C(F)C(F)=C(C2C3=N/C(C=C3)=C(C4=C(F)C(F)=C(F)C(F)=C4F)\C5=N/C(C=C5)=C(C6=C(F)C(F)=C(F)C(F)=C6F)\C7=N/C(C=C7)=C(C8=C(F)C(F)=C(F)C(F)=C8F)\C9=N/C(C=C9)=C(C%10=C(F)C(F)=C(F)C(F)=C%10F)/C%11=CC=C([C@H](C%12=C(F)C(F)=C(F)C(F)=C%12F)C%13=CCC(/C(C%14=C(F)C(F)=C(F)C(F)=C%14F)=C%15C=CC(/C(C%16=C(F)C(F)=C(F)C(F)=C%16F)=C%17C=CC2=N/%17)=N/%15)=N%13)N%11)C(F)=C1F | No | 37 | 0 | 5 | [11 empty] | 52 | -1.1 |  | neutral | KHCO3 (0.1M) | H-Cell
FC1=C(F)C(F)=C(C2C3=N/C(C=C3)=C(C4=C(F)C(F)=C(F)C(F)=C4F)\C5=N/C(C=C5)=C(C6=C(F)C(F)=C(F)C(F)=C6F)\C7=N/C(C=C7)=C(C8=C(F)C(F)=C(F)C(F)=C8F)\C9=N/C(C=C9)=C(C%10=C(F)C(F)=C(F)C(F)=C%10F)/C%11=CC=C([C@H](C%12=C(F)C(F)=C(F)C(F)=C%12F)C%13=CCC(/C(C%14=C(F)C(F)=C(F)C(F)=C%14F)=C%15C=CC(/C(C%16=C(F)C(F)=C(F)C(F)=C%16F)=C%17C=CC2=N/%17)=N/%15)=N%13)N%11)C(F)=C1F | No | 30 | 5 | 12.5 | [11 empty] | 48 | -1.2 |  | neutral | KHCO3 (0.1M) | H-Cell
FC1=C(F)C(F)=C(C2C3=N/C(C=C3)=C(C4=C(F)C(F)=C(F)C(F)=C4F)\C5=N/C(C=C5)=C(C6=C(F)C(F)=C(F)C(F)=C6F)\C7=N/C(C=C7)=C(C8=C(F)C(F)=C(F)C(F)=C8F)\C9=N/C(C=C9)=C(C%10=C(F)C(F)=C(F)C(F)=C%10F)/C%11=CC=C([C@H](C%12=C(F)C(F)=C(F)C(F)=C%12F)C%13=CCC(/C(C%14=C(F)C(F)=C(F)C(F)=C%14F)=C%15C=CC(/C(C%16=C(F)C(F)=C(F)C(F)=C%16F)=C%17C=CC2=N/%17)=N/%15)=N%13)N%11)C(F)=C1F | No | 23 | 14 | 16 | [11 empty] | 30 | -1.3 |  | neutral | KHCO3 (0.1M) | H-Cell
FC1=C(F)C(F)=C(C2C3=N/C(C=C3)=C(C4=C(F)C(F)=C(F)C(F)=C4F)\C5=N/C(C=C5)=C(C6=C(F)C(F)=C(F)C(F)=C6F)\C7=N/C(C=C7)=C(C8=C(F)C(F)=C(F)C(F)=C8F)\C9=N/C(C=C9)=C(C%10=C(F)C(F)=C(F)C(F)=C%10F)/C%11=CC=C([C@H](C%12=C(F)C(F)=C(F)C(F)=C%12F)C%13=CCC(/C(C%14=C(F)C(F)=C(F)C(F)=C%14F)=C%15C=CC(/C(C%16=C(F)C(F)=C(F)C(F)=C%16F)=C%17C=CC2=N/%17)=N/%15)=N%13)N%11)C(F)=C1F | No | 14 | 21.5 | 12 | [11 empty] | 34 | -1.4 |  | neutral | KHCO3 (0.1M) | H-Cell
FC1=C(F)C(F)=C(C2C3=N/C(C=C3)=C(C4=C(F)C(F)=C(F)C(F)=C4F)\C5=N/C(C=C5)=C(C6=C(F)C(F)=C(F)C(F)=C6F)\C7=N/C(C=C7)=C(C8=C(F)C(F)=C(F)C(F)=C8F)\C9=N/C(C=C9)=C(C%10=C(F)C(F)=C(F)C(F)=C%10F)/C%11=CC=C([C@H](C%12=C(F)C(F)=C(F)C(F)=C%12F)C%13=CCC(/C(C%14=C(F)C(F)=C(F)C(F)=C%14F)=C%15C=CC(/C(C%16=C(F)C(F)=C(F)C(F)=C%16F)=C%17C=CC2=N/%17)=N/%15)=N%13)N%11)C(F)=C1F | No | 16 | 24 | 10 | [11 empty] | 37 | -1.5 |  | neutral | KHCO3 (0.1M) | H-Cell
[H]c1c([H])c([H])c([H])c2n(nnc21)[H] | MOF | 1.5 | 3.5 | 42 |  |  | 20 |  | 2.5 | 4.5 |  |  |  | 9.5 | 1 | 11 | -1.3 | 7.9 | neutral | KHCO3 (0.1M) | H-Cell | J. Am. Chem. Soc. 2022, 144, 13319−13326 | 46
[H]c1c([H])c([H])c([H])c2n(nnc21)[H] | MOF | 12 | 4.5 | 25 |  |  | 24 |  | 13 |  |  |  |  | 16 | 2.5 | 9 | -1.6 | 925 | basic | KOH (1M) | GDE
OC1=CC2=C(C3=C(C4=C2C=C(O)C(O)=C4)C5=C(C=C(C(O)=C5)O)C6=C3C=C(O)C(O)=C6)C=C1O | MOF | 1.2 |  | 10.5 | [9 empty] | 56 |  | 32.1 | -1.4 | 11.4 | neutral | KHCO3 (0.1M) | H-Cell | ACS Catal. 2022, 12, 2749−2755 | 47
OC1=C(O)C=C2C3=C4C(C=C(O)C(O)=C4)=C5C=C(O)C(O)=CC5=C3C6=CC(O)=C(O)C=C6C2=C1 | MOF | 10 |  | 0 | [9 empty] | 0 |  | 91 | -1 |  | neutral | KHCO3 (0.1M) | H-Cell
OC1=C(O)C=C2C3=CC(O)=C(O)C=C3C4=CC(O)=C(O)C=C4C2=C1 | MOF | 42 |  | 0 | [9 empty] | 0 |  | 58 | -1.4 |  | neutral | KHCO3 (0.1M) | H-Cell
O=C(C(O)=C1O)C(O)=C(O)C1=O | MOF | 91 |  | 0 | [9 empty] | 0 |  | 8 | -1.4 |  | neutral | KHCO3 (0.1M) | H-Cell
C1(/C2=N/3)=C(C=CC=C1)/C4=N/C5=N/C(C6=C5C=CC=C6)=N\C(N7[Cu]N42)=C8C=CC=CC8=C7/N=C9C%10=C(C=CC=C%10)C3=N/9 | No |  |  | 25 | [12 empty] | -1.2 |  | neutral | KHCO3 (0.1M) | H-Cell | J. Am. Chem. Soc. 2021, 143, 7242−7246 | 48
OC1=CC2=C(C3=NC4C5=C(C(N46)=NC7=C8C=C(O)C(O)=CC8=C9N7[Cu]6%10N3C2=NC(N%11%10)C%12=C(C=C(O)C(O)=C%12)C%11=N9)C=C(O)C(O)=C5)C=C1O | MOF | 2 |  | 50 | [9 empty] | 13 |  | 25 | -1.2 | 7.3 | neutral | KHCO3 (0.1M) | H-Cell
OC1=C(O)C=C2C3=C4C(C=C(O)C(O)=C4)=C5C=C(O)C(O)=CC5=C3C6=CC(O)=C(O)C=C6C2=C1 | MOF | 2 |  | 5 | [9 empty] | 80 |  | 14 | -0.9 | 203 | basic | KOH (1M) | GDE | https://doi.org/10.1038/s41467-021-26724-8 | 49
OC1=C(O)C=C2C3=CC(O)=C(O)C=C3C4=CC(O)=C(O)C=C4C2=C1 | MOF | 2 |  | 40 | [9 empty] | 42 |  | 18 | -0.9 | 195 | basic | KOH (1M) | GDE
O=C1C(C(C(C(C1=O)=O)=O)=O)=O and NC1=CC=C2C(N=C3C=C(N)C(N)=CC3=N2)=C1N | COF | 4.5 |  | 55 | 0 | 0 | 18 | 0 | 11 | 3 |  |  |  | 0 | 0 | 5 | NaN | 500 | neutral | KHCO3 (0.1M) | MEA | https://www.nature.com/articles/s41560-022-01188-2 | 50
REF Cu |  | 10 | 2 | 40 | 0 | 0 | 15 | 0 | 7 | 3 | 0 |  |  | 0.5 | 0 | 20 | NaN | 500 | neutral | KHCO3 (0.1M) | MEA |  | bare Cu NPs
[21 empty] | carbon/Cu/PTFE and Cu/PTFE对比 | J. Am. Chem. Soc. 2023, 145, 6339−6348 | 51
| COF and polymer | [16 empty] | 250 | acid | phosphate solution with 3 M KCl (pH ≈ 1.0). | GDE | https://doi.org/10.1038/s44160-022-00234-x | 52 | COF:PFSA modified PTFE-Cu
[18 empty] | 400 | acid | phosphate solution with 3 M KCl (pH ≈ 1.0). | GDE |  |  | Tf-COF:PFSA-modified PTFE-Cu
[18 empty] | 200 | acid | phosphate solution with 3 M KCl (pH ≈ 1.0). | GDE |  |  | COF:Aemion-modified PTFE–Cu
[19 empty] | acid | phosphate solution with 3 M KCl (pH ≈ 1.0). | GDE |  |  | PTFE-Cu
CC1=CC=C(N2C=CC(C3([H])C=CN(C4=CC=C(C)C=C4)C=C3)([H])C=C2)C=C1 | [17 empty] | 1 | acid | 1.0 M H3PO4 (pH=1) at low [K+] (0.1 M) | GDE | 10.1002/anie.202216102 | 53
Cu foil | [18 empty] | acid | 1.0 M H3PO4 (pH=1) at low [K+] (0.1 M) | GDE
CC1=CC=C(N2C=CC(C3([H])C=CN(C4=CC=C(C)C=C4)C=C3)([H])C=C2)C=C1 | No | 1.5 | 4.6 | 30.7 | 0 | 0 | 20.1 | 0 | 1.4 | 2.46 | 0 |  | 54.66 | 1.8 | 0 | 21.2 |  | 50 | acid | 1.0 M H3PO4 (pH=1) at low [K+] (0.1 M)
Cu GDE | No | 0 | 0 | 0 | 0 | 0 | 0 | 0 | 0 | 0 | 0 | 0 | 0 | 0 | 0 | 92 |  | 50 | acid | 1.0 M H3PO4 (pH=1) at low [K+] (0.1 M)
[21 empty] | TAPP on Au | ACS Sustainable Chem. Eng. 2018, 6,17277−17283 | 53
[21 empty] | 分子修饰Ag | : Chem. Sci.,2019, 10, 10356 | 54
[21 empty] | 分子修饰Ag | ACS Energy Lett. 2019, 4, 2024−2031 | 55
[21 empty] | 聚合物修饰Au和Pd | Angew.Chem.Int. Ed. 2019, 58,15834 –15840 | 56
[21 empty] | 修饰Ag | J. Am. Chem. Soc. 2021, 143, 19919-19927 | 57
[21 empty] | 表面活性剂修饰Ag | J. Am. Chem. Soc. 2022, 144, 6613−6622 | 58
[21 empty] | Au的配合物 | 10.1021/jacs.2c00725 | 59
3篇Review